## Question
NO. | Question | Opt A | Opt B | Opt C | Opt D | Answer | Standard
1 | The Most Likely Result Of A Too Short Dwell Time Of An Emulsifier Is: | A tendency to remove the penetrant from fine discontinuities | Incomplete removal of excess surface penetrant | An overactive emulsifier | All of the above | B | Specific Penetrant Testing
2 | Diffusion Of A Lipophilic Emulsifier Penetrant Into The Test Piece Surface Is Stopped By: | The conclusion of the emulsifier dwell time | The penetrant | Application of developer | The water rinse step | D | Specific Penetrant Testing
3 | When Using A Post Emulsifiable Penetrant Process, It Is Important To Drain As Much Excess Penetrant As Possible From The Surface Of A Test Piece Which Has Been Immersed In The Penetrant Because: | Too much penetrant on the part surface may lead to more rapid penetration and over-sensitivity | A thinner layer of penetrant is likely to have higher capillary action and, thus, be more sensitive to fine discontinuities | A thinner layer of penetrant will result in less penetrant contamination in the emulsifier tank | None of the above | D | Specific Penetrant Testing
4 | When A Drain-Dwell Technique Is Used During Emulsification, What Two Mechanisms Are Responsible For Combining The Emulsifier And Penetrant? | Diffusion and turbulent mixing | Osmosis and agitation | Turbulent mixing and osmosis | Agitation and turbulent mixing | A | Specific Penetrant Testing
5 | When Performing A Post Emulsifiable Penetrant Test, The Test Piece Does Not Rinse Acceptable Clean During Normal Processing. What Should Be Done? | Return the test piece to the emulsifier and repeat the step | Increase water temperature and pressure | Remove the excess penetrant with solvent remover and process the remainder of the test normally | Clean the test piece and re-process through the complete penetrant test process | D | Specific Penetrant Testing
6 | The Adequacy Of Excess Penetrant Removal, Using Water Washable Penetrant Process, Is Judged And Controlled By: | Water rinse time | Fluorescent brightness measurement | Visual observation | Cleanliness of cloths used for removal | C | Specific Penetrant Testing
7 | Another Name For A Self-Emulsifying Penetrant Process Is: | Solvent removable | Water washable | Post emulsifiable | Solvent emulsifiable | B | Specific Penetrant Testing
8 | Which Of The Following Is A Function Of An Emulsifier? | To draw penetrant out of a discontinuity and form a visible indication | To increase the size of an indication through capillary action | To provide contrasting background for viewing penetrant indications | None of the above | D | Specific Penetrant Testing
9 | When Viewed Under Black Light, Developer Appears: | Yellow-green | Blue-black | White | Pinkish white | B | Specific Penetrant Testing
10 | Penetrant Developers Are Used In Which Of The Following Forms? | Water washable | Water suspendable | Solvent suspendable | All of the above | D | Specific Penetrant Testing
11 | A Common Application Of An Aluminium Block Containing Quench Cracks Is To: | Determine penetrant test sensitivity | Compare performance of penetrant materials or processes | Determine effects of mechanical cleaning methods on penetrant test results | Determine effectiveness of cleaning techniques | A | General Penetrant Testing
12 | Which Of The Following Is Not (!) An Advantage Of A Water Washable Fluorescent Penetrant Process? | Excess penetrant is easily removed with a water wash | It is well suited to testing large quantities of small parts | It is readily removed from shallow discontinuities | It has low cost, low processing time compared to the post emulsified penetrant process | C | General Penetrant Testing
13 | When Using A Water Washable Penetrant Testing Process, Why Should The Water Rinse Temperature Remain Constant? | To avoid changes in rinse efficiency | To maintain the temperature of the part | To avoid over washing | To avoid under washing | C | General Penetrant Testing
14 | What Is The Proper Technique For Removal Of Excess Penetrant From A Part When Using A Water Washable Penetrant Process? | Fine spray normal to the surface | Coarse spray normal to the surface | Fine spray at 45 degrees to the surface | Coarse spray at 45 degrees to the surface | D | General Penetrant Testing
15 | Which Type Of Developer Would You Use To Obtain The Highest Sensitivity Test Results? | Dry | Non-aqueous wet | Aqueous wet | Lipophilic | B | General Penetrant Testing
16 | What Type Of Penetrant Process Would Be Best Suited To An Application At Near Freezing Temperatures? | Solvent removable | Water washable | Post emulsifiable | None of the above | D | General Penetrant Testing
17 | Which Type Of Developer Does Not (!) Provide A Contrasting Background Against Which To View Penetrant Indications? | Dry | Non-aqueous wet | Water soluble | Water suspendable | A | General Penetrant Testing
18 | Which Type Of Developer Should Not Be Used With A Visible Dye Penetrant Process? | Dry | Non-aqueous wet | Water soluble | Water suspendable | A | General Penetrant Testing
19 | Why Might Steel Parts Have A Greater Tendency Towards Rusting After Penetrant Testing? | Penetrant materials are normally corrosive | Penetrant materials residues are hydroscopic | Any protective oils are removed during penetrant testing | This is true only if the developer and penetrant residues are not removed after testing | C | General Penetrant Testing
20 | The Most Significant Advantage Of The Visible Solvent Removable Penetrant Process Is? | Its suitability for penetrant testing of article with rough surfaces | Portability | Its non-corrosive properties | Ability to allow retest | B | General Penetrant Testing
21 | Which Of The Following Is Not A Property Of Magnetic Lines Of Force? | They form closed loops which do not cross | The density increases with distance from the poles of a permanent magnet | Hey are considered to have direction | They seek paths of least magnetic resistance or least reluctance | B | General Magnetic Testing
22 | Surrounding An Electromagnet, The Magnetic Field Is Strongest: | Immediately after the current ceases to flow | While the magnetizing current ceases to flow | At the time the magnetic particles are applied to the part | Just prior to current reversal | D | General Magnetic Testing
23 | The Value Of Permeability Is: | A fixed value depending upon the type of material | Between 1 and 100 for all ferromagnetic materials | Between 0 and 10 for all ferromagnetic materials | Dependent upon the amount of magnetizing force necessary to overcome saturation | A | General Magnetic Testing
24 | The Flux Density Of The Magnetism Induced By A Coil Is Affected By: | The coil size | The current in the coil | The number of turns in the coil | All of the above | D | General Magnetic Testing
25 | How Many Turns Of A Coil Will Be Needed To Establish A Longitudinal Field In A Steel Shaft That Is 22.86 Cm (9 Inches) Long And 7.62 Cm (3 Inches) In Diameter? 3000 Amperes Magnetizing Current Is Available, It Is Desired To Magnetize The Part In Accordance With The Formula NI = 45,000/(L/D): | 1 | 3 | 5 | 7 | C | General Magnetic Testing
26 | How Many Ampere-Turns Are Required To Magnetize A Part That Is 40.6 Cm (16 Inches) Long And 5 Cm (2 Inches) In Diameter? | 9000 ampere-turns | 5625 ampere-turns | 2812 ampere-turns | None of the above | B | General Magnetic Testing
27 | The Lines Of Flux Or Force In A Circularly Magnetized Ferromagnetic Bar: | Are aligned through the piece from the south to the north pole | Are aligned through the piece from the north to the south pole | Leave the south pole and enter the north pole | Are contained within and around the part | D | General Magnetic Testing
28 | In Which Magnetizing Method Is The Current Passed Directly Through The Part, Thereby Setting Up A Magnetic Field At Right Angles To The Current Flow? | Longitudinal magnetization | Coil magnetization | Central conductor magnetization | None of the above | D | General Magnetic Testing
29 | Which Of The Following Is False Concerning A Magnetic Field In And Around A Hollow Conductor As Compared To That Of A Solid Conductor Of The Same Outside Diameter When Both Are Of The Same Magnetic Material, And When The Applied Current Is The Same? | The field immediately outside the outer surface of the hollow conductor is greater | The field gradient inside the hollow conductor is steeper | The fields outside the conductors are the same | The fields are the same at the centre | C | General Magnetic Testing
30 | The Field In A Section Of Ferromagnetic Pipe Being Magnetized By Means Of A Central Conductor Is Strongest At The: | Ends of the pipe | Outer surface of the pipe | Inner surface of the pipe | The field is uniform at all places | C | General Magnetic Testing
31 | Demagnetization, ASTM E709-95 Recommends A Coil Of Ampere-Turns: | 1000 to 3000 | 3000 to 5000 | 5000 to 10000 | 10000 to 15000 | C | Specific Magentic Testing
32 | According To ASTM E709-95 When Dry Particles Are Used Magnetic Particle Testing Shall Not Be Performed On The Surface Of Parts Whose Temperature Exceeds: | 57ºC | 79ºC | 158ºC | 136ºC | A | Specific Magentic Testing
33 | According To ASTM E709-95 In Using Prod Technique, Prod Spacing Shall Not Exceed: | 50 mm | 100 mm | 150 mm | 200 mm | D | Specific Magentic Testing
34 | According To ASTM E709-95, The UV Intensity Shall Not Be Less Than: | 600 μW/cm2 | 700 μW/cm2 | 800 μW/cm2 | 900 μW/cm2 | C | Specific Magentic Testing
35 | According To ASTM E709-95 In Using Prod Technique On A 50 Mm Thickness Plate With A Prod Spacing Of 101 Mm (4 Inches), Current Shall Be Selected In The Following Range: | 300-450 A | 400-500 A | 500-625 A | 550-700 A | A | Specific Magentic Testing
36 | According To ASMT E709-95 Alternating Current Electromagnetic Yokes Should Give A Lifting Force Of At Least: | 1.5 kg | 2.5 kg | 3.5 kg | 4.5 kg | D | Specific Magentic Testing
37 | According To ASTM E709-95 Direct Current Electromagnetic Yokes Should Have A Lifting Force Of At Least: | 15 kg | 16 kg | 17 kg | 18 kg | D | Specific Magentic Testing
38 | According To ASTM E709-95 The UV Light Shall Be Centred On (1 Å = 10-10m): | 3000 Å | 3250 Å | 3400 Å | 3650 Å | D | Specific Magentic Testing
39 | According To ASTM E709-95 When Fluorescent Particles Are Used, The UV Light Intensity Shall Be Above: | 700 μW/cm2 | 800 μW/cm2 | 900 μW/cm2 | 1000 μW/cm2 | D | Specific Magentic Testing
40 | According To ASTM E709-95 When Fluorescent Particles Are Used, The Bulb Shall Be Warmed Up Prior To Use For At Least: | 1 min | 2 min | 3 min | 4 min | D | Specific Magentic Testing
41 | How Many Inspections Methods Are In The DS-01 5th Edition? | 30 | 32 | 35 | 36 | D | Cummulative
43 | Magnetic Particles Testing Is Most Likely To Find Subsurface Discontinuities In: | Soft steels with high permeability | Soft steels with low permeability | Hardened steels with low permeability | Hardened steels with high permeability | A | MPT (General)
44 | Which Of The Following Produces A Circular Field? | Coil | Head Shot | Yoke | All of the above | B | MPT (General)
45 | A Magnetic Particle Testing Technique In Which The Test Piece Is Magnetised And Magnetic Particles Applied After The Magnetising Force Has Been Removed Is Called The: | Magnetic Method | Continuous Method | Residual Method | Discontinuous Method | C | MPT (General)
46 | Dyes Which Receive Light At One Wavelength And Re-Emit Light Of Another Wavelength Are Called: | L.E.Ds | Phosphorescent | Luminescent | Flourescent | D | MPT (General)
47 | If The Material Is Not Magnetized The Domains Are Oriented: | In an arranged pattern, parallel to the surface. | In an arranged pattern, perpendicular to the surface. | Randomly, usually parallel to the crystalline axes of the material. | Randomly, usually perpendicular to the crystalline axes of the material. | C | MPT (General)
48 | A Magnet Has Property To Attract The Magnetic Materials. The Ability To Attract Is: | Uniform all over the surface of magnet. | Higher at the north pole of the magnet. | Higher at the south pole of the magnet. | Concentrated at the localized areas, called poles. | D | MPT (General)
49 | If A Magnet Is Broken In Small Pieces | Each piece of them will have North Pole only. | Each piece of them will have South Pole only. | Each piece of them will have north and South Pole. | It will loose its magnetism. | C | MPT (General)
50 | The Most Effective NDT Method For Locating Surface Cracks In Ferromagnetic Materials Is: | Ultrasonic testing | Radiographic testing | Magnetic particle testing | Liquid penetrant testing | C | MPT (General)
51 | The Materials Strongly Attracted By A Magnet Are Called: | Diamagnetic materials. | Paramagnetic materials. | Ferromagnetic materials. | Austenitic materials. | C | MPT (General)
52 | The Materials Weekly Attracted By A Magnet Are Called: | Diamagnetic materials. | Paramagnetic materials. | Ferromagnetic materials. | Austenitic materials. | B | MPT (General)
53 | The Materials Weakly Attracted By A Magnet Are Called: | Diamagnetic materials. | Paramagnetic materials. | Ferromagnetic materials. | Austenitic materials. | B | MPT (General)
54 | The Materials Repelled By A Magnet Are Called: | Diamagnetic materials. | Paramagnetic materials. | Ferromagnetic materials. | Austenitic materials. | A | MPT (General)
55 | Ferromagnetic Materials Can Be Induced Magnetization: | Due to the earth field. | Cold working of some ferromagnetic materials in forming operation. | With a permanent Magnet. | All of the above. | D | MPT (General)
56 | Cracks Which Are Caused By Alternating Stresses Above A Critical Level Are Called: | Stress corrosion cracks | Cycling cracks | Critical cracks | Fatigue cracks | D | MPT (General)
57 | Some Of The Magnetic Metals Have Property To Retain A Magnetic Field In Them, After Removal Of Magnetizing Current, This Property Of That Metal Is Called: | Saturation | Bipolar Magnetism | Diamagnetism | Retentivity | D | MPT (General)
58 | When The Magnetizing Force Continues To Increase, At Which Point Material Will Not Accept Increase In Magnetism? | Residual point | Saturation point | Remnant Point | Salient pole | B | MPT (General)
59 | In A Bar Magnet The Magnetic Flux Density Will Be More: | In the middle of the magnet | At the ends of the magnet | At the south pole of the magnet | At the north pole of the magnet | B | MPT (General)
60 | Magnetization Of A Component Through Central Conductor, Induced Magnetism In The Component Will Be? | Longitudinal magnetism | Circular magnetism | Parallel magnetism | None of the above | B | MPT (General)
61 | The Reverse Magnetising Force Necessary To Remove A Residual Magnetic Field From A Test Piece After It Has Been Magnetically Saturated Is Called: | Hysteresis | Coercive force | Demagnetising flux | Reverse saturation | B | MPT (General)
62 | The Ability Of A Material To Remain Magnetic After The Magnetising Force Is Removed Is Called: | Reluctance | Retentivity | Permeability | Electromagnetism | B | MPT (General)
63 | Excessively High Amperage Is Desirable To Detect The Minute Flaws: | True | False |  |  | B | MPT (General)
64 | For Longitudinal Magnetization Of A Part In Coil, How Effective Amperage Determined? | Amperage applied multiplied by number of turns in coil. | No of turns in coil multiplied by width of part. | Amperage indicated by an ammeter. | D = E / R | A | MPT (General)
65 | In Which Of The Following Methods, The Finally Divided Ferromagnetic Particles In Oil Are Used As Inspection Medium? | Oil and contrast paint technique. | Oil suspension technique. | Wet method. | Dip method. | C | MPT (General)
66 | In One Of The Following Magnetization Methods The Current Flows In Two Directions? | Full wave rectified single phase AC. | Half wave rectified AC or DC. | Direct current | Alternative Current. | D | MPT (General)
67 | The Important Difference Between AC And DC Current For Magnetic Particle Testing Purposes Is: | The skin effect caused by DC adds mobility to the magnetic particles | The resulting AC magnetic fields are more difficult to demagnetize | The DC magnetic fields are more penetrating | The AC magnetic fields are stronger | C | MPT (General)
68 | Permeability Is Highest In: | Gold | Silver | Tungsten | Iron | A | MPT (General)
69 | Magnetic Particles Inspection Is A Reliable Method For Detection Of: | Laminations in plate | Internal forging bursts | Lack of internal side wall fusion | Forging laps. | D | MPT (General)
70 | Fluorescent Magnetic Particles Testing Is Same As Visible Magnetic Particles Testing Except For: | Higher Current | Lower Current | Magnetizing Equipment | Use of Ultraviolet Light | D | MPT (General)
71 | When Magnetic Particles Testing Is Performed By Wet Continuous Method, The Flow Of Suspension Particles From Hose Shall Be Shut Off: | Immediately before applying the current. | Immediately after applying the current. | When current is flowing in part. | 20 seconds before applying the current. | C | MPT (General)
72 | If The Maximum Sensitivity In The Inspection Of Rough Welds Is Desired, Then: | Clean the weld from scale & slag with power brush. | Standard test weld for comparison shall be used. | Grind smoothly the weld ripples to avoid false indications. | Paint the weld with lacquer. | C | MPT (General)
73 | To Locate Defects With Magnetic Particles Testing, Part Shall Be Magnetized In Such A Way That The Long Axis Of Possible Defects: | Are parallel to the lines of force. | Are oblique to the lines of force. | Are at right angle to the lines of force. | All of the above. | C | MPT (General)
74 | If Retentivity Of The Material Is Low, Satisfactory Method Of MPT Should Be: | Dry continuous. | Wet continuous. | Dry Residual. | Wet Residual. | A | MPT (General)
75 | The Simplest Method To Check, If A Component Is Magnetizable: | By checking the part by field Intensity meter. | Observing if a similar piece of material is attracted to it. | By applying magnetic particles on it. | By using a magnet on the part. | D | MPT (General)
76 | Magnetic Particles Testing Can Only Be Performed On The Materials, For Detection Of Open To Surface Or Subsurface Flaws, Which Have High Permeability. | True | False |  |  | A | MPT (General)
77 | Minimum Acceptable Intensity Of Black Light For Fluorescent Magnetic Particles Testing Is: | 1800 µW / Cm2. | 1900 µW / Cm2. | 1000 µW / Cm2. | 1200 µW / Cm2. | C | MPT (General)
78 | The Formula, NI = 45000/(L/D), Is Used To Calculate The Proper Magnetising Current For: | Prod magnetization | A head shot | A central conductor | Coil magnetisation | D | MPT (General)
79 | While Inspecting A Casting, The Most Logical Area To Be Checked For Discontinuities Is: | On top surface of the casting. | On bottom surface of the casting. | At internal structures. | Junctions between low and heavy sections of casting. | D | MPT (General)
80 | Which One Of These Is A Critical Casting Defect: | Bursts. | Lamination. | Hot tear. | Lack of Side wall fusion. | C | MPT (General)
81 | A Subsurface Indications Was Observed In Cover Pass Of A Weld. The Indication Was Originating From A Point And Has Branches, What Was It? | Grinding Crack. | Hot tear. | Creator Crack. | Transverse crack. | C | MPT (General)
82 | While Performing The Quality Check Of Particle Concentration, The Suspension Particles Are Measured By: | Weighing the suspension. | Using a field indicator. | Measuring the pull on, magnet. | Read out from centrifuge tube after settling. | D | MPT (General)
83 | For Establishing The Properties Of Oil Carriers In Wet Magnetic Particles Inspection, Most Of The Specifications Will State: | Minimum viscosity of the oil carrier. | Maximum Viscosity of the oil carrier. | Maximum viscosity of the oil carrier at specified temperature. | None of the above statement is true. | C | MPT (General)
84 | The Field In A Section Of Ferromagnetic Pipe That Is Magnetized By A Central Conductor Is Strongest At The: | Ends of pipe | Outside surface of the pipe | Inside surface of the pipe | Middle of the pipe wall. | C | MPT (General)
85 | When A Hand Yoke Is Used To Magnetize The Part, The Resulting Magnetic Field Is A: | Circular Field | Longitudinal Field | Depends on placement of contacts | None of the above. | B | MPT (General)
86 | The Pie Gage Is So Named Because: | It is made from soft steel. | It is made of Pie – Shaped sections. | The reading is mushy and not predictable. | It is round and flat. | B | MPT (General)
87 | .Bench Units Are Designed To Be Used Primarily As: | Wet Units. | Batch lots. | No automated Units | All of the above | D | MPT (General)
88 | An Oil Suspension With A High Flashpoint Is Desirable To Provide: | Low flammability | High Flammability. | Good mobility. | A Pleasant Odor. | A | MPT (General)
89 | Physical Properties Of Magnetic Particles Are: | Size | Density | Magnetic Characteristics | All of Above | A | MPT (General)
90 | A Piece Of Bar Stock In The Yard Of Fabrication Shop Was Tested For Inclusions Using Claps And Cables. The Magnetism In The Bar Was: | Induced circular | Direct longitudinal | Longitudinal | Direct circular | A | MPT (General)
91 | A Fuzzy Subsurface Indications Are Located Along The Side Of Center Line Of The Weld; This Discontinuity Is Most Likely Related To: | Lack of fusion | Slag Inclusion | The heat affected zone crack | Undercut. | B | MPT (General)
92 | An Advantage Of Alternating Current Is That: | It is most readily available | Equipment can be made lighter | It leaves the part demagnetized | All of the above. | D | MPT (General)
93 | Which Of The Following Discontinuity Can Be Found By Penetrant Test Method? | A Subsurface Crack | A Surface Crack | An Internal Inclusion. | None of the above. | B | Penetrant Testing (General)
94 | Liquid Penetrant Testing Is Based On The Principle Of: | Polarized sound waves in a liquid | Magnetic domains | Absorption of X rays | Capillary action | D | Penetrant Testing (General)
95 | When Using A Dry Developer? | Compressed air should be used to remove excess developer | A black developer will show better contrast than white developer | A thin layer of developer is better than a thick layer to show very fine cracks | A thick layer of developer is better than a thin layer to show very fine cracks | C | Penetrant Testing (General)
96 | Which Of The Developer Listed Below Is Rated Highest | Dry developer | Non aqueous Wet developer | Wet developers | All of the above | B | Penetrant Testing (General)
97 | The Penetration Time Varies Considerably Depending Upon | Type of penetrant used | The sensitivity desired | The type of discontinuity to be found | All of the above | D | Penetrant Testing (General)
98 | The Presence Of Contamination Material In Discontinuity Reduces The Sensitivity Of Inspection | The contaminant may fill up the discontinuity and thus prevent the entry of penetrant. | The composition of the contaminants may reduce the fluorescence or colour of penetrant. | The contaminant nature may reduce or even prevent the capillary action by the penetrant. | All of the above | D | Penetrant Testing (General)
99 | A Penetrant That Is Self-Emulsifying Is Called | Solvent removable | Water washable | Post-emulsified | Dual sensitivity method | B | Penetrant Testing (General)
100 | When Testing The Parts With The Discontinuities Wider Than It Is Deep, The Best Method Is | Solvent removable visible method | Water washable fluorescent method | Solvent removable fluorescent method | Post emulsifiable visible method | A | Penetrant Testing (General)
101 | For Water Washable Penetrant, Removal Of Excess Penetrant From Surface, Water Temperature Should Be | Between 60°F to 110°F (16°C to 43°C | Between 50°F to 90°F (10°C to 16°C) | At 60°F (16°C) | At 150°F (65°C) | A | Penetrant Testing (General)
102 | When Using A Wet Aqueous Developer, It Is To Be Applied | After drying the part | Immediately after water wash operation | After oven drying of the part at temperature of 100 °C | None of the above | B | Penetrant Testing (General)
103 | Which Of The Following Pre-Cleaning Processes Is Not Recommended | Detergent cleaning | Vapour degreasing | Shot blasting | Ultrasonic cleaning | C | Penetrant Testing (General)
104 | The Drying Temperature Required For Drying The Parts, With Water Washable Fluorescent Method Should Be | Between 150°F to 225°F (66°C to 107°C) | Between 100°F to 120°F (37°C to 48°C) | At 100°F (37°C) | At 120°F (48°C | B | Penetrant Testing (General)
105 | Which Of The Following Is NOT An Advantage When Using Post Emulsifiable Fluorescent Process | It is very sensitive in detecting very fine discontinuities | It has good sensitivity in detecting shallow discontinuities | Short penetration time | Difficult to remove penetrant from Threads, keyways, blind holes and rough surfaces | D | Penetrant Testing (General)
106 | The Emulsifier To Be Used In Penetrant Testing Should Be Applied | After the penetration time is elapsed and before the water wash operation | Immediately after the penetrant is applied and before the water wash operation | After the water wash operation | Before the application of developer | A | Penetrant Testing (General)
107 | Which Of The Following Discontinuities Could Be Classified As A Primary Processing Discontinuity, Often Found In Cast Materials | Porosity | Lack of penetration | Fatigue Crack | Stress Corrosion Crack | A | Penetrant Testing (General)
108 | Which One Of The Following Physical Properties, More Than Any Other, Determines Who Makes A Material A Good Penetrant | Viscosity | Surface Tension | Wetting Ability | No single property determines if a material will or will not be a good penetrant | D | Penetrant Testing (General)
109 | Which Of The Following Is A Possible Cause For False Penetrant Indication | Excessive washing | Inadequate application of developer | Penetrant or part too cold during penetrant time | Lint or dirt | D | Penetrant Testing (General)
110 | A Hydrometer Is Used To Measure: | Penetrant viscosity | Specific gravity of water based wet developers | Penetrant specific gravity | Cleaner specific gravity | B | Penetrant Testing (General)
111 | Fluorescent Penetrant Respond Most Actively, At Radiant Energy Of A Wavelength Of Approximately | 2500 Angstroms | 3650 Angstroms | 5000 Angstroms | 5500 Angstroms | B | Penetrant Testing (General)
112 | When Using Solvent Removable Visible Dye Penetrant, The Most Suitable Method Of Removing Excess Penetrant To Give Best Result Is | Applying the Solvent over the part surface under 20 PSI pressure | Wiping with a solvent soaking cloth and then by clean dry cloth | Wiping with dry paper wipes, then wiping with solvent dampened cloth and finally with dry cloth | Wiping with solvent dampened cloth and then with dry cloth | D | Penetrant Testing (General)
113 | The Purpose Of Drying In Penetrant Testing Is | Drying process ensures that excess penetrant is evaporated | Drying process reduces the penetrant time | Drying process assures a uniform drying of a dry developer applied over & then emulsified | Drying process aids in obtaining a uniform developer coating, after application of wet developers. | D | Penetrant Testing (General)
114 | The Emulsifier Time, In Post Emulsified Penetrant Testing System, For The Detection Of Very Fine Shallow Scratches Should Be | 2 Second | 5 Second | Determined by experiment | Not be very critical | C | Penetrant Testing (General)
115 | Which Method For Application Of Emulsifier Is Prohibited | Dipping the part in emulsifier Tank | Applying the emulsifier with brush | Flowing the emulsifier on the part | None of the above | B | Penetrant Testing (General)
116 | An Article Of Small Size To Be Dye Penetrant Tested For Few Critical Areas, Which Of The Following Method Of Penetrant Application Would Be Preferred | Dipping | Brushing | Spraying | B or C above | D | Penetrant Testing (General)
117 | What Is The Function Of An Emulsifier | To remove the excess penetrant | To develop indications with a post emulsifiable penetrant system | To assist penetration with a post emulsifiable penetrant system | To make a post emulsifiable penetrant water washable | D | Penetrant Testing (General)
118 | Post Emulsification Penetrants Differ From Water Washable Penetrant As Post Emulsification Penetrant | Need the application of emulsifier | Can only be used for steel parts | Needs not to be removed from the surface prior to development | Need to be used if only dry developer is to be applied after cleaning | A | Penetrant Testing (General)
119 | What Is The Danger Associated With Using A Wire Brush During Pre-Cleaning | Bristles from the wire brush may cause false indications | Contaminants from the wire brush may cause delayed hydrogen cracking of high carbon steels | The wire brush may not adequately remove organic soils | The wire brush may close or smear metal over | D | Penetrant Testing (General)
120 | The Prime Purpose Of Black Light For Fluorescent Penetrant Inspection Is | To speed up inspection | To develop indications | To make indications Visible | To magnify Indications | C | Penetrant Testing (General)
121 | Which Of The Following Is An Advantage Of Solvent Wipe Over Water Washable Method | Small indications are easily seen | No special lighting is required | They can be easily carried out in the field and to remote area’s | None of the above | C | Penetrant Testing (General)
122 | Dry Developer Should Be Applied | so that a heavy coat of developer covers all surfaces | so that a light dusting covers all surfaces to be inspected | with a dry paint brush | by compressed air | B | Penetrant Testing (General)
123 | When Viewing The Parts Under Black Light, The Fluorescent Back Ground May Indicate | Poor washing | Insufficient emulsification time | Porous Material and coating | All of the above | D | Penetrant Testing (General)
124 | The Most Important Factor Which Determines The Dwell Time Of Penetrant To Be Effective | Shape of the part | Size of the part | Type of the discontinuity sought | Surface roughness | C | Penetrant Testing (General)
125 | Which Penetrant Process Is Best Suited To The Detection Of Discontinuities In A Test Piece Having Threads And Keyways | Solvent removable | Water washable | Post emulsifiable | Fluorescent | B | Penetrant Testing (General)
126 | Which Penetrant Process Is The Most Sensitive To Detect Fine Discontinuities | Solvent removable | Water washable | Post emulsifiable fluorescent | Water washable fluorescent | C | Penetrant Testing (General)
127 | The Indication Observed On Aluminium Forging Is Sharp, Half Moon Shape, Not Deep Is Called | Linear Porosity | Heat treat crack | Forging Lap | False Indication | C | Penetrant Testing (General)
128 | Which Of The Following Is The Most Sensitive Developer In Descending Order | Dry, water soluble, water suspendable | Non-aqueous wet, water soluble, water suspendable, dry | Non-aqueous wet, dry, water soluble | Water suspendable, water soluble, non-aqueous wet | B | Penetrant Testing (General)
129 | Hot Tears Are Usually Found In What Areas Of A Casting | thin sections only | heavy sections only | at abrupt changes in thickness | no longer a problem | C | Penetrant Testing (General)
130 | The Indication Observed On The Weld Joint Is Continuous And Jagged Line, It Could Be | Lack of fusion | Slag inclusion | Crack | Linear porosity | C | Penetrant Testing (General)
131 | During The Penetrant Testing Of A Part! Small, Week Indications Are Observed And There Is A Doubt About The Type And Nature Of Indication, What Would Be The Next Step | Remove the indications and apply the developer again | Accept as it is | Grind the area of indication | Repeat the penetrant inspection right from the Pre cleaning | D | Penetrant Testing (General)
132 | When Performing A Fluorescent Penetrant Examination, Excess Penetrant Is Normally Removed | By a hydrophilic scrubber | Under UV light | By solvent spray | By vapour degreasing | B | Penetrant Testing (General)
133 | Which Of The Following Discontinuities Would Be Impossible To Detect Using Liquid Penetrant Testing? | Internal Cavities | Forging Laps | Crater Cracks | All of the above | A | Penetrant Testing (General)
134 | Filters For Black Lights Effectively Remove | Visible light from the energy given off by the mercury arc. | Harmful ultraviolet radiations | Natural white light | None of the above | B | Penetrant Testing (General)
135 | A Good Penetrant Must Be | Highly Viscous | Highly Volatile | An inorganic base liquid | Inert with respect to the materials being Tested | D | Penetrant Testing (General)
136 | The Wetting Ability Of The Penetrant Is Controlled By | Density | Specific Gravity | Contact angle and surface tension | Volatility | C | Penetrant Testing (General)
137 | Which Of The Following Test Part Characteristics Listed Below Are Normally Considered Before The Selection Of Specific Penetrant Test System | The size and type of the discontinuities most likely to occur | The intended application of the part | The surface finish of the part | A & C of above | D | Penetrant Testing (General)
138 | During A Visible, Solvent Removable Penetrant Test, Complete Penetrant Removal Is Indicated By | Absence of red indications on the test piece surface | Clean rinse water | Completion of the rinse cycle | Absence of red dye on the cleaning towels | D | Penetrant Testing (General)
139 | Which Of The Following Is Not A Good Practice While Performing The Penetrant Testing | Applying developer by spraying | Applying emulsifier by dipping | Applying emulsifier by brushing | Applying penetrant by dipping, brushing or spraying | C | Penetrant Testing (General)
140 | Which Of The Following Discontinuities Might Found In A Welded Joint? | Lack of fusion | Laps | Shrinkage | Seams | A | Penetrant Testing (General)
141 | When Testing The Titanium Alloys By Penetrant Testing The Penetrant Test System Should Not Contain Any Constituent Quantities Of | Emulsifier or oil | Carbon contents | Halogenated solvents | Fluorescent agents | C | Penetrant Testing (General)
142 | Which One Of The Following Pre Cleaning Method Is Most Effective For Organic Contaminations? | Use of rust and scale removers | Etching | Ultrasonic Cleaning | Vapour degreasing | D | Penetrant Testing (General)
143 | Which Of The Following Is Typical Foreign Matter Which Might Block The Opening Of Discontinuities If The Surface Of The Test Part Is Not Properly Cleaned? | Paint | Rust | Core and mould material | All of the above | D | Penetrant Testing (General)
144 | For Type II, Method C Penetrants; The Lighting System Shall Provide The Light Intensity | At least 100 foot candle (1000 lux) | At least 200 foot candle (2000 lux) | At least 300 foot candle (3000 lux) | At least 400 foot candle (4000 lux) | A | Penetrant Testing (Specific)
145 | Which One Of The Following Is Addressing The Penetrant Materials? | Mil-I-6870 | Mil-I-25135 | Mil-STD-410 | all of the above | B | Penetrant Testing (Specific)
146 | In Penetrant System, The Drying Oven Temperature Shall Not Exceed 160°F (71°C). The Temperature Indicator Shall Be Accurate To? | ± 10°F of the actual oven temperature | ± 15°F of the actual oven temperature | ± 17°F of the actual oven temperature | ± 19°F of the actual oven temperature | A | Penetrant Testing (Specific)
147 | Aluminium Alloy 6061 T6, Shaft (Lathe-Turned) 13.2 Inches Long And 2.0 Inch Diameter, Which Is To Go In Service Under High Tension Stress. According To The Specification, Inspection Procedure Shall Include? | Pre cleaning the part in abrasive slurry | Descaling, followed by neutralizing and continuous flushing of the neutralized descaling compound | Pre cleaning with etching process | No particular pre inspection preparation is needed on machined aluminium parts | C | Penetrant Testing (Specific)
148 | The Term “Type I, Method B” Refers To Which Classification Of Penetrant Inspection | Water washable Visible dye | Solvent removable visible dye | Water washable Fluorescent dye | None of the above | D | Penetrant Testing (Specific)
149 | Which Of The Following Is The Most Effective Method For The Detection Of Extremely Deep-Lying Defects: | Dry residual method using DC surge | Wet continuous method using half wave rectified current | Wet residual method | Dry continuous method using half wave rectified current with prods | D | MPT (Specific)
150 | Which Type Of Current Has A ‘Skin Effect’? | AC | DC | Half wave rectified | Full wave rectified | A | MPT (Specific)
151 | The Area Of Maximum Induced Field Strength Using A Yoke Is: | At the north pole of the yoke | At the south pole of the yoke | The area directly between the poles | on the outside of pole pieces | C | MPT (Specific)
152 | The Strongest Magnetic Field In A Coil Is At The: | Outside edge | Inside edge | Centre | End | B | MPT (Specific)
153 | Flux Density Is Defined As? | 108 lines of flux (1 Wb) | The number of lines of force associated with a magnetic field. | The number of lines of flux that intercept an area that is parallel with the flux. | The number of lines of flux that intercept an area that is perpendicular to the flux. | D | MPT (Specific)
154 | An Advantage Of Direct Current Is That? | It is most readily available. | Equipment can be made lighter. | It leaved the part demagnetized. | None of the above | D | MPT (Specific)
155 | Wet Magnetic Particle Strength Is Checked By Which Of The Following | Specific gravity | Optical density | Settling test | None of the above | C | MPT (Specific)
156 | When The Current Is Passed Through A Part: | The magnetic field is perpendicular to the current flow. | The magnetic Field is uniform for all section of the part. | The magnetic field current density is uniform in all sections of the part. | None of the above is true. | A | MPT (Specific)
157 | In ASTM E 1444 01, The Recommended Amperage Range For Circular Magnetization Of Parts Using A Direct Current Source Is? | 500 to 700 A / Inch | 300 to 800 A / Inch | 1200 to 1400 A / Inch | The maximum available current to ensure total magnetization | B | MPT (Specific)
158 | How Many Ampere-Turns Are Required To Magnetize A Part That Is 406 Mm (16 Inch) Long And 50.8 Mm (2 Inch) In Diameter? | 9000 Ampere-turns | 5625 Ampere-turns | 2812 Ampere-turns | 40 Ampere-turns | B | MPT (Specific)
159 | Which Statement Is True When Related To Magnetic Lines Of Force | They never cross | They are most dense at the poles of a magnet | They seek the path of least resistance | All of the above | D | MPT (Specific)
160 | The Best Type Of Current For Detecting Fatigue Cracks Is: | Half Wave Direct Current | Alternative Current | Direct Current | HAWK | B | MPT (Specific)
161 | The Magnetic Particles Indication Of A Porosity Will Normally Be A: | round or elliptical indication | jagged indications | continuous line | dotted line | A | MPT (Specific)
162 | When Conducting A Magnetic Particles Test, Fuzzy Indications On The Surface Of A Part Could Be Indicative Of: | fatigue cracks | subsurface slag Inclusion | weld laps | hot tears | B | MPT (Specific)
163 | Which Of The Following Is A Possible Cause For False Magnetic Particle Indications? | Excessive magnetization | Surface Crack | Hot tears in a casting | Internal burst in a forging | A | MPT (Specific)
164 | How Many Turns Of A Coil Will Be Needed To Establish A Longitudinal Field In A Steel Shaft That Is 9 Inch Long With 3 Inch Diameter? A Magnetizing Current Of 3000 A Is Available And It Is Desired To Magnetize The Part In Accordance With The Formula NI = 45 000 / (L/D): | 1 | 3 | 5 | 7 | C | MPT (Specific)
165 | An Electric Current Through A Copper Wire: | Creates a magnetic field around the wire | Creates magnetic poles in the wire | Magnetizes the wire | Does not create a magnetic field | A | MPT (Specific)
166 | A Five-Turn Coil Will Be Used On A Part That Is 18 Inch Long And 1.5 Inch In Diameter. What Is The Length-To-Diameter Ratio Of The Part If 5000 A Of Magnetization Current Is Used? | 90 | 12 | 16.5 | 1.8 | D | MPT (Specific)
167 | The Latest Revision Of Specifications ASTM E1444 Requires That The White Light Intensity For Testing With Visible Magnetic Particles Be: | 900 lux (90 FC) at the part surface | 1000 lux (100 FC) at the part surface | 1250 lux (125 FC) at the part surface | 2000 lux (200 FC) at the part surface | B | MPT (Specific)
168 | Retentivity: | Represents the ability to induce magnetism in a ferromagnetic body by an outside magnetising force | Represents the ability of a material to resist the establishment of magnetic flux within it | Represents the ability of a material to retain a portion of the magnetic field set up in it after the magnetising force has been removed | Is not a term used in magnetic particle testing | C | MPT (Specific)
169 | Personnel Performing MPI, In Accordance To ASTM E 1444 Shall Be Qualified In Accordance With: | ASNT Recommended Practice # SNT-TC-1A or ANSI/ASNT Standard CP-189 | NAS 410 | As specified in contract or purchase order. | All of the above | D | MPT (Specific)
170 | MPI Procedure Shall Include At Least: | No, Date, Part No, Material, MPI sequence. | Quality Checks, area of interest, part preparation, positioning in MPI equipment and Magnetization method and magnetization direction, current level. | Type of inspection medium, marking plan, acceptance criteria, demagnetization & post cleaning. | All of the above | D | MPT (Specific)
171 | Which One Of The Following Quality Check Will Not Be Performed Daily? | Black Light intensity | Water break test | Yoke, dead weight lift test | None of the Above | D | MPT (Specific)
172 | An Electrical Yoke Produces: | A longitudinal field | A circular field | Alternating fields | A swinging field | A | MPT (Specific)
173 | Ambient Visible Light, For Fluorescent Magnetic Particle Testing Shall Not Be More Than: | 2 Ftc (20 lux) | 1000 µW/cm2 | 100 Ftc (1000 lux) | None of the above | A | MPT (Specific)
174 | Inspection Medium (Wet And Dry Method) Shall Comply With The Minimum Requirements Of: | AMS 3040, 3041 | AMS 3042, 3043 | AMS 3044, 3045 | a, b, c are correct | D | MPT (Specific)
175 | In Longitudinal Magnetisation The Proper Term For Calculating Magnetising Force Is: | Amperes | Ampere-turns | Watts | Ohms | B | MPT (Specific)
176 | Particle Concentration In Wet Fluorescent Suspension Bath Shall Be: | 1.2 to 2.4 ml in 100 ml | 0.1 to 0.4 ml in 100 ml | Fluorescent and non fluorescent particles shall be used together. | None of the above | B | MPT (Specific)
177 | The Dead Weight Lift Checks Of Alternating Current Yokes And Permanent Magnets Shall Be Tested At The Intervals Of 6 Months, It Should Comply With: | DC yoke shall lift 13.5 Kg weight with 2 ~ 4 Inch pole spacing | DC yoke shall lift 22.5 Kg weight with 4 ~ 6 Inch pole spacing | A / C Yokes and Permanent Magnets shall lift 4.5 Kg weight with 2 ~ 6 Inch pole spacing | All of the above | C | MPT (Specific)
178 | For Small Parts, A Dryer Is Required When Which Of The Following Developer Is Used | Aqueous wet developer | Non aqueous wet developer | Dry developers | Only A & C above | D | Penetrant Testing (Specific)
179 | If The Temperature Is Between 40°F To 50°F (4.4°C To 10°C), Dwell Time Shall Be Minimum Of | 05 minutes | 10 minutes | 15 minutes | 20 minutes | D | Penetrant Testing (Specific)
182 | Emulsifier Dwell Time For Visible Dye Penetrant Is Generally | Longer than for fluorescent penetrants | Much longer than for fluorescent penetrants | The same for fluorescent penetrants | Shorter than for fluorescent penetrants | D | Penetrant Testing (Specific)
183 | According To The Specifications, Which Of The Following Discontinuity Indications Shall Be Cause For Rejection Of The Part Being Tested? | Crack like indications | Indications of incomplete penetration in weld | As specified in acceptance criteria | Indications of cold shut in the casting | C | Penetrant Testing (Specific)
184 | Who Is Responsible For Specifying Acceptance Criteria? | Quality Assurance personnel who is NDT level III | The designer | The customer | The government Contractor | B | Penetrant Testing (Specific)
185 | The Parts That Have Been In Service And Could Have Stress Corrosion Cracks Contaminated With Corrosion Products Or Other In Service Soils, Which Of The Following Is The Required Inspection? (Part Is Small And Can Be Brought To Shop And Post Emulsifiable – Lipophilic System Is Most Sensitive) | Type I, Method A | Type I, Method B | Type I, Method C | Radiographic Testing | B | Penetrant Testing (Specific)
186 | Emulsifier Dwell Time Shall Be | As recommended by the supplier | As specified in the specification | Determined experimentally | Controlled by use of a stop watch | C | Penetrant Testing (Specific)
187 | The Human Eye Respond Maximum For, Which Of The Following Colours | Red | Blue | Yellow-green | purple | C | Penetrant Testing (Specific)
188 | It Is Often Recommended That Sulphur Content To Be Limited To What Percent Of The Penetrant? | 0.01 % | 0.1 % | 1.0 % | 1.1 % | C | Penetrant Testing (Specific)
189 | It Is Often Recommended That Chloride Content To Be Limited To What Percent Of The Penetrant | 0.01 % | 0.1 % | 1.0 % | 1.1 % | C | Penetrant Testing (Specific)
190 | For Water Washable Penetrants, While Washing With Nozzle Held At 12 Inches From Surface, What Should Be The Air Pressure? | 10 psi | 20 psi | 25 psi | 40 psi | C | Penetrant Testing (Specific)
191 | Which Of The Following Developers Is Most Sensitive | Dry | Water-Suspended | Solvent-suspended | Plastic Film | C | Penetrant Testing (Specific)
193 | For Class 2 NWDP, Pitting Shall Not Exceed _____ Inch. | 3/16” | 1/8” | 1/16” | 7/8” | A | DS-1
195 | OD Gauge Calibration Shall Be Verified After Every _____ Lengths | 10 | 15 | 20 | 25 | D | DS-1
196 | The Tube Body Shall Be Mechanically Gauged From _________ By Dragging The Gauge Along The Tube Length While Rotating The Pipe And Holding The Gauge Perpendicular To The Tube. | Upset to upset | Tong space | Tool Joint | Both a & b | A | DS-1
198 | NIST Is Abbreviated As | National Institute of Science & Technology | National Institute of Standards & Technology | National Institute of Standard Testing | None of these | B | DS-1
199 | The Hole Size Of Reference Standard Used For Flux Leakage Shall Be ________ In Diameter. | 1/16” | 1/8” | 3/16” | 5/16” | A | DS-1
200 | The EMI Unit Shall Be Restandardized After Each ______ Lengths | 20 | 30 | 40 | 50 | D | DS-1
201 | At The Start Of Inspection, Each Indication Exceeding _____Of Standardization Reference Level Shall Be Marked Until A Minimum Of 10 Areas Are Marked | 40% | 50% | 60% | 80% | B | DS-1
202 | For Heat Checking Inspection, The Minimum Pole Spacing Of AC Yoke Shall Be ____ Inches | 2 inches | 3 inches | 4 inches | 5 inches | A | DS-1
203 | The Concentration Of Fluorescent Magnetic Particles Shall Range From ___ To ___ In 100 Ml | 0.2 to 0.3ml | 0.1 to 0.4ml | 0.1 to 0.3ml | 0.1 to 0.5ml | B | DS-1
204 | The Minimum Settling Time For Water Based Carrier Is | 30 mins | 1 hour | 1.5 hour | Both a & b | A | DS-1
205 | The Number Of Ampere-Turns Of DC Coil Shall Be | 1000 amp-turns | 1200 amp-turns | 1500 amp-turns | 1800 amp-turns | B | DS-1
206 | Ultrasonic Slip/Upset Area Inspection Method Is Used To Detect ________ Flaws On The Inside And Outside Surface Of The Tube. | One-dimensional | Two-dimensional | Three-dimensional | None of above | C | DS-1
207 | In Ultrasonic Slip/Upset Area Inspection, The Gate Threshold Shall Be Set To ____ Less Than The Reference Levels. | 4 dB | 6 dB | 8 dB | 10 dB | B | DS-1
208 | Hardbanding Shall Not Be Exceed More Than ____ Inch. | 1/16 | 3/16 | 5/16 | 1/8 | B | DS-1
209 | OD Bevel Width Shall Be ____ Wide Shall Be Present For The Full Circumference On Both Pin & Box | 1/32” | 1/8” | 3/16” | None of these | A | DS-1
210 | Any Pitting Or Interruptions Of The Seal Surface That Are Estimated To Exceed ____ Inch In Depth Or Occupy More Than ____ Of The Seal Width At Any Given Location Are Rejectable | 1/32” & 30% | 1/32” & 20% | 1/16” & 20% | Both b & c | B | DS-1
211 | Refacing Limit Shall Not Be More Than ____ Cumulatively | 1/16” | 1/32” | 1/64” | 1/8” | A | DS-1
212 | Pin Stretch Shall Not Exceed _____ Inch Over The 2-Inch Length | 0.004 | 0.005 | 0.006 | 0.008 | C | DS-1
213 | Pitting On SRG That Is Measured Or Visually Estimated To Be ____ Inch In Diameter Shall Be The Cause Of Rejection | 1/16” | 1/32” | 1/8” | 3/16” | C | DS-1
214 | If The Damages In Thread Flank Surfaces That Exceeds Up To ____ Inch In Depth Occurs Then It Would Be Rejected | 1/16” | 1/32” | 1/8” | ½” | A | DS-1
215 | Which Dimensional Inspection Is Applied To BHA Components | Dimensional-1 | Dimensional-2 | Dimensional-3 | None of these | C | DS-1
216 | The Minimum Intensity Of Black Light Shall Be ________ : | 800 microwatts/cm2 | 1000 microwatts/cm2 | 1200 microwatts/cm2 | 1500 microwatts/cm2 | B | DS-1
217 | The Intensity Of Ambient Visible Light During Black Light Inspection, Measured At The Inspection Surface, Shall Not Exceed _______. | 2 foot-candles | 5 foot-candles | 10 foot-candles | 20 foot-candles | A | DS-1
218 | “CAN” Is Used To Indicate That Provision Is: | Mandatory | Recommended | Optional | Possibility | D | API RP 7G-2
219 | Incision Without Removal Of Metal Caused By A Sharp Object Is: | Cut | Dent | Pit | None of these | A | API RP 7G-2
220 | Process Of Measuring, Examining, Testing, Gauging Or Otherwise Comparing The Product With The Applicable Requirements Is Known As: | Calibration | Testing | Inspection | Gauging | C | API RP 7G-2
221 | SRG Is An Abbreviation Of: | Stress-Relief groove | Stress-Rotary groove | Synthetic-Relief groove | Both a & b | A | API RP 7G-2
222 | All Downgraded Pipes Shall Have _____ Band Around The Tube. | 20mm | 25mm | 30mm | 35mm | B | API RP 7G-2
223 | ______ Color Band Is For Class 2 Drill Pipe: | Blue | Red | Yellow | White | C | API RP 7G-2
224 | Color Band Shall Be ______ For Field Repair Of Drill Pipes: | Green | Blue | Yellow | Red | A | API RP 7G-2
225 | AC Yoke Shall Be Capable Of Lifting _____ Weight: | 5lbs | 10lbs | 15lbs | 20lbs | B | API RP 7G-2
226 | The Concentration Of Florescent Magnetic Particles Shall Be Between ____ To ____ Volume Fraction. | 0,1% to 0,5% | 0,1% to 0,3% | 0,1% to 0,4% | None of these | C | API RP 7G-2
227 | The Ambient Visible Light Intensity During Ultraviolet Light Inspection, Measured At The Inspection Surface. Shall Not Exceed _________. | 2 ft-candles | 3 ft-candles | 4-ft candles | 5 ft-candles | A | API RP 7G-2
228 | If The UT Flaw Detector Shut Down During A Job Then There Shall Be ______ Required. | Inspection | Calibration | Maintenance | Both a & b | B | API RP 7G-2
229 | In EMI Inspection Calibration Shall Be Performed After Every _____ Length Measured: | 20 | 30 | 40 | 50 | D | API RP 7G-2
230 | Transduces Frequency For Ultrasonic Wall Thickness Shall Be Between _____ And ____ Should Be Used: | 2,0 MHz to 4,0 MHz | 2,25 MHz to 8,0 MHz | 2,25MHz to 10,0 MHz | 2.50 MHz to 10,0 MHz | C | API RP 7G-2
231 | The Minimum Bevel Of A Tool Joint Shall Be: | 1/8 Inches | 1/32 inches | ¾ inches | Both a & b | B | API RP 7G-2
232 | The Minimum Bevel Of A Tool Joint Shall Be: | 1/8 Inches | 1/32 inches | ¾ inches | Both a & b | B | API RP 7G-2
233 | Pits, Cuts And Gouges That Are In Root Of Other Threads Cannot Exceed _____ In Depth. | 0.031 inches | 0.051 inches | 0.071 inches | 0.081 inches | A | API RP 7G-2
234 | A Device, Used To Prepare Fluorescent Magnetic Particle Concentration Is Known As: | Conical Flask | Centrifuge tube | Beaker | All of above | B | API RP 7G-2
235 | The Inspection Shall Be Done In A Lighted Area _______ Minimum Visible Light: | 538 Lux | 700 Lux | 1000 Lux | 20 Lux | A | API RP 7G-2
236 | Bsrs Would Be Acceptable In BHA Smaller Than 6 Inches If It Ranges From ____ To ____: | 2,25 to 3,20 | 2,50 to 3,20 | 1,90 to 2,50 | None of above | C | API RP 7G-2
237 | Box Swell Shall Not Be Exceeded Upto: | 1/32 inches | 1/8 inches | ¾ inches | 1/16 inches | D | API RP 7G-2
238 | Refacing Limit Shall Not More Than: | 1/16 inches cumulatively | 1/32 inches | 1/8 inches | Both a & b | D | API RP 7G-2
239 | Pin Stretch Shall Not Be Exceeded Upto: | 0.006 in 2” | 0.006 in 2’ | 0.003 in 2” | Both a & b | A | API RP 7G-2
240 | Bevel Shall Be Atleast _____ Inches Wide: | 1/8 inches | 1/32 inches | ¾ inches | 7/8 inches | B | API RP 7G-2
241 | Fish-Neck Length Of Drill Collar Shall Not Be Less Than ____ Inches. | 5 inches | 10 inches | 12 inches | 15 inches | B | API RP 7G-2
242 | The Drift Mandrel Use For Drifting Shall Be Within _____ Of The Temperature Of The Pipe Being Inspected: | 11,1 C | 12,1 C | 13,1 C | 15,1 C | A | API RP 7G-2
243 | Pinhole That Are In Depth Greater Than ____ Inches, Shall Be Rejected: | 0.060 inches | 0.061 inches | 0.062 inches | 0.063 inches | C | API RP 7G-2
244 | NC 38 Connection Is Equivalent To: | 3 ½ IF | 2 7/8 IF | 2 3/8 IF | 4 IF | A | API RP 7G-2
245 | Which Table Has Defined The Drill Collar Elevator Groove And Slip Recess: | D.11 | D.12 | D.13 | D.14 | C | API RP 7G-2
246 | Which Table Has Defined The Inspections Levels: | E.1 | E.2 | E.3 | E.4 | A | API RP 7G-2
247 | If The Inspection Level Is Extreme Then The Project Risk Would Be _______. | Low | Medium | High | Very high | D | API RP 7G-2
248 | Thread For Which The Thread Root Lies On The Minor Cone Of The External Thread Or Lies On The Major Cone Of Internal Thread Is Known As: | Last engaged thread | Full depth thread | Half depth thread | None of these | B | API RP 7G-2
249 | A Flexible Steel Tape, When Wrapped Around The Circumference Of A Cylinder, Indicates The Average Outside Diameter Is: | API tape | Measuring tape | Pi Tape | All of above | C | API RP 7G-2
250 | The Qualification Requirements And Qualification Of Inspection Personnel Shall Be: | Training & experience commensurate with the inspector’s level of qualification. | Written & practicable examinations with acceptable grades. | Visual examination. | All of above | D | API RP 7G-2
251 | In UT Connection Inspection Method, Scanning Speed Shall Not Be Exceed | one inch per second | two inch per second | three inch per second | five inch per second | A | DS-1
252 | The Inspection Standard Used For Dye Penetrant Testing Is: | ASTM E 709 | ASTM E 165 | ASTM E 164 | ASTM E 213 | B | DS-1
253 | In Water Washable Method, The Excess Penetrant Shall Be Removed With Low Pressure Water Spray Maximum | 10 Psi | 20 Psi | 30Psi | 40 Psi | D | DS-1
254 | The Outside Corner Of The Elevator Shoulder On All Drill Collars Shall Not Be Worn More Than A ____ Inch Radius | 1/16” | 1/32” | 1/8” | ¼” | C | DS-1
255 | In Wet Visible Contrast Inspection Method, White Contrast Paint Is Applied On Tube _____ Inches From Pin Side & _____ Inches From The Box Side: | 38” & 48” | 36” & 48” | 34” & 46” | 32” & 48” | B | DS-1
256 | In Wet Visible Contrast Inspection Method, White Contrast Paint Is Applied _____ Inches On Both Side Of HWDP Center Pads. | 10” | 12" | 14" | 18" | B | DS-1
257 | In Kelly Inspection, The Box & Pin Tong Space (Excluding The OD Bevel) Shall Be Atleast _____ Inches | 5" | 8" | 10" | 15" | B | DS-1
258 | In Post Marking Of Kelly The Paint Band Shall Be ____ Inch Wide. | 1 inch | 2 inches | 4 inches | 5 Inches | B | DS-1
259 | The Face Of Tool Joint Box Shall Be Minimum Of _____ Inch, | 1/32" | 1/8" | 5/32" | None of these | C | DS-1
260 | Any Voids Or Holes In The Weld Material Greater Than ____ Inch In Diameter Are Rejectable | 1/16" | 3/16" | 5/16" | 1/8" | A | DS-1
261 | Minimum Fish Neck Length Is _____ If Stabilizer Connection OD Is Greater Than 8 Inches | 12" | 15" | 18" | 20" | C | DS-1
262 | According To Ring Gauge Blade Inspection The Gaps Between The Gauge And The Blades Shall Not Exceed ____ Or The Tool Shall Be Rejected | 1/16" | 1/8" | 3/16" | 1/4" | A | DS-1
263 | In Sub Inspection The Minimum Dimensional Tong Space Shall Be ____ Inches. | 5" | 7" | 9" | 11" | B | DS-1
264 | Box Swell Shall Not Be Exceeded Upto: | 1/32" | 1/16" | 5/32" | 1/8" | A | DS-1
265 | The Instrument That Is Used To Check The Strength Of Magnetic Field Is | Pie Guage | Magnetometer | Pit Guage | Multimeter | B | DS-1
266 | In Full Length Ultrasonic Inspection The Frequency Of Inspection Ranges Between ____ To _____: | 1 Hz to 5Hz | 1MHz to 3MHz | 1MHz to 5MHz | 1MHz to 10MHz | C | DS-1
267 | DAC Is Abbreviated As: | Distance amplitude correction | Distance amplitude curve | Direct amplitude curve | None of these | A | DS-1
268 | The FLUT 2 Unit Shall Be Field Standardized After Every ____ Of Continuous Inspection: | 2 Hrs | 4 Hrs | 12Hrs | 24 Hrs | B | DS-1
271 | Minimum Remaining Wall Thickness For Premium Class Normal Weight Drill Pipe Is | Greater than & equal to 90% | Greater than & equal to 80% | Greater than & equal to 70% | Greater than & equal to 60% | B | DS-1
272 | Diameter Reduction In Ultra Class Normal Weight Drill Pipe Is Acceptable | Less than & equal to 2% of specified OD | Less than & equal to 3% of specified OD | Less than & equal to 4% of specified OD | Less than & equal to 5% of specified OD | A | DS-1
273 | Surface Imperfection Depth In Class 2 NMDP Is | Less than & equal to 5% of Avg. Adjacent wall | Less than & equal to 10% of Avg. Adjacent wall | Less than & equal to 15% of Avg. Adjacent wall | Less than & equal to 20% of Avg. Adjacent wall | D | DS-1
274 | Minimum Remaining Wall Thickness For Ultra Class Thick Walled Drill Pipe Is | Greater than & equal to 95% | Greater than & equal to 90% | Greater than & equal to 85% | Greater than & equal to 80% | A | DS-1
276 | Recommended Inspection Programs For CAT 2 Of Drill Pipe Tube Is | Visual tube | OD Gauge | UT Wall Thickness | All of above | D | DS-1
277 | Which One Of The Following Is Not A BHA Component | Drill collars | Heavy weight Drill pipes | Normal weight Drill pipes | Mud motors | C | DS-1
278 | The Category That Applied To Shallow, Very Routine Wells In Developed Areas Is | Category 1 | Category 2 | Category 3 | Category HDLS | A | DS-1
279 | Recommended BSR Range For Drill Collar With OD Greater Than 8 Inches Is | 1.8 to 2.5 | 2.25 to 2.75 | 2.5 to 3.2 | 3.2 to 4.2 | C | DS-1
280 | In System International The Unit Of Energy Is | Watt | Joule | Tesla | Newton | B | DS-1
281 | Which Table Has Define The All 33 Inspection Methods | 2.0 | 2.1 | 2.2 | 2.3 | B | DS-1
282 | Which Table Recommended Inspection Programs For Drill Pipe? | 2.0 | 2.1 | 2.2 | 2.3 | C | DS-1
284 | The Post Inspection Marking For Field Repair Is | Red | Yellow | Blue | Green | D | DS-1
285 | If Drill Pipes Are Classified In Ultra Category What Color Band Would Be Marked On It? | Yellow | Blue | White | Green | B | DS-1
286 | The First Edition Of DS-01 Was Published In December ______: | 1991 | 1992 | 1993 | 1995 | B | DS-1
287 | DEA Stands For | Drug enforcement Agency | Drilling equipment association | Drilling engineers association | None of these | C | DS-1
288 | Liquid Penetrant Testing Is Based On The Principle Of: | Polarized sound waves in a liquid | Magnetic domains | Absorption of X rays | Capillary action | D | Penetrant Testing (General)
289 | When A Small Diameter Tube Is Placed In A Glass Of Water, Water Rises In The Tube To A Level Above The Adjacent Surface. This Is Called: | Viscosity | Capillary action | Surface tension | Barometric testing | B | Penetrant Testing (General)
290 | How Is The Size Of A Liquid Penetrant Indication Usually Related To The Discontinuity It Represents | Larger than | Smaller than | Equal to | Not related to | A | Penetrant Testing (General)
291 | A Penetrant That Is Self-Emulsifying Is Called | Solvent removable | Water washable | Post-emulsified | Dual sensitivity method | B | Penetrant Testing (General)
292 | A Penetrant Process Which Employs An Emulsifier As A Separate Step In The Penetrant Removal Process Is Called | Solvent removable | Water washable | Post-emulsified | Dual sensitivity method | C | Penetrant Testing (General)
293 | A Penetrant Process In Which Excess Penetrant Is Removed With An Organic Solvent Is Called: | Solvent removable | Water washable | Post-emulsified | Dual method | A | Penetrant Testing (General)
294 | Which Of The Following Statements Accurately Describes The Capabilities Of Liquid Penetrant Testing? | Liquid penetrant testing is useful for locating subsurface discontinuities in a test piece | Liquid penetrant testing is useful for locating discontinuities in porous materials | Liquid penetrant testing is useful for locating discontinuities which are open to the surface in non-porous materials | none of the above | C | Penetrant Testing (General)
295 | Which Of The Following Discontinuity Types Could Typically Be Found With A Liquid Penetrant Test? | Internal slag in a weld | Internal slag in a casting | Sensitization in austenitic stainless steel | Fatigue cracks | D | Penetrant Testing (General)
296 | Which Of The Following Chemical Elements Are Normally Held To A Minimum In Liquid Penetrant Materials, When Testing Stainless Steel And Titanium? | Hydrogen | Chlorine | Carbon | Oil | B | Penetrant Testing (General)
297 | Which Of The Following Chemical Elements Are Normally Held To A Minimum In Liquid Penetrant Materials When Testing Nickel Based Alloys? | Sulphur | Oxygen | Carbon | Nitrogen | A | Penetrant Testing (General)
298 | Which Of The Following Is The Most Desirable Method Of Pre-Cleaning A Test Piece Prior To Penetrant Testing? | Sand blasting | Vapour degreasing | Emery cloth | Wire brushing | B | Penetrant Testing (General)
299 | Which Of The Following Pre-Cleaning Processes Is Not Recommended? | Detergent cleaning | Vapour degreasing | Shot blasting | Ultrasonic cleaning | C | Penetrant Testing (General)
300 | A Wire Brush Should Be Used For Pre-Cleaning: | When grease and oil must be removed | Only as a last resort | When rust is to be removed | When grinding burrs must be removed | C | Penetrant Testing (General)
301 | A Hydrometer Is Used To Measure: | Penetrant viscosity | Specific gravity of water based wet developers | Penetrant specific gravity | Cleaner specific gravity | B | Penetrant Testing (General)
302 | Visible, Solvent Removable Penetrants Are Most Advantageous For: | Inspecting parts with rough surfaces | Inspecting batches of small parts | Inspecting parts at remote locations | Inspecting parts with porous surfaces | C | Penetrant Testing (General)
303 | For Adequate Test Results, The Black Light Used In Fluorescent Penetrant Examination Should Provide What Minimum Black Light Intensity At The Test Surface? | 100 foot candles per square centimetre | 1000 microwatts per square centimetre | 800 foot candles | 35 microwatts per square centimetre | B | Penetrant Testing (General)
304 | What Minimum Warm-Up Time Is Required For Acceptable Performance Of A Mercury Vapour Arc Black Light? | None | 2 minutes | 5 minutes | 10 minutes | C | Penetrant Testing (General)
305 | Which Of The Following Penetrants Contains An Emulsifying | Solvent removable | Water washable | Post emulsifiable | Fluorescent | B | Penetrant Testing (General)
306 | Which Of The Following Penetrants Must Be Treated With An Emulsifier Prior To Water Removal? | Solvent removable | Water washable | Post emulsifiable | Fluorescent | C | Penetrant Testing (General)
307 | What Is The Function Of An Emulsifier? | To remove the excess penetrant | To develop indications with a post emulsifiable penetrant system | To assist penetration with a post emulsifiable penetrant system | To make a post emulsifiable penetrant water washable | D | Penetrant Testing (General)
308 | An Oil Based Emulsifier Is Called | Hydrophilic | Hydrophobic | Lipophilic | Fluoroscopic | C | Penetrant Testing (General)
309 | A Water Based Emulsifier Is Called: | Hydrophilic | Hydrophobic | Lipophilic | Fluoroscopic | A | Penetrant Testing (General)
310 | Methylene Chloride, Isopropyl, Alcohol, Naptha And Mineral Spirits Are Examples Of: | Emulsifiers | Developers | Solvent removers | None of the above | C | Penetrant Testing (General)
311 | What Type Of Solvent Removers May Be Used With A Solvent Removable Penetrant? | Any organic solvent | Only the cleaner recommended by the manufacturer of the penetrant | Any alcohol based solvents | Only chlorinated hydrocarbons | B | Penetrant Testing (General)
312 | Which Of The Following Is A Prerequisite For A Penetrant Test? | Developer must be applied in a thin, even coat | Any surface coatings or soils must be completely removed | All traces of penetrant materials should be removed after testing is complete | The test object must be non-magnetic | B | Penetrant Testing (General)
313 | Which Of The Following Types Of Pre-Cleaning Processes May Be Used For Liquid Penetrant Testing? | Wire brushing only | Detergent and water only | Vapour degreasing only | Any process that leaves the part clean and dry, does not harm the part and is compatible with the penetrant materials | D | Penetrant Testing (General)
314 | What Is The Likely Result Of Incomplete Removal Of All Excess Penetrant From The Test Piece Surface? | Formation of false indications | Formation of relevant indications | Exaggeration of the size of relevant indications | None of the above | A | Penetrant Testing (General)
315 | What Is The Preferred Pre-Cleaning Process For Removal Of Oil And Grease : | Steam cleaning with a added acid | Vapour degreasing | Steam cleaning | Ultrasonic cleaning | B | Penetrant Testing (General)
316 | Which Pre-Cleaning Method May Be Used With Either A Solvent Or A Detergent Solution? | Ultrasonic cleaning | Steam cleaning | Detergent wash | Vapour degreasing | A | Penetrant Testing (General)
317 | What Is The Danger Associated With Using A Wire Brush During Pre-Cleaning? | Bristles from the wire brush may cause false indications | Contaminants from the wire brush may cause delayed hydrogen cracking of high carbon steels | The wire brush may not adequately remove organic soils | The wire brush may close or smear metal over | D | Penetrant Testing (General)
318 | What Is The Preferred Method Of Removing Paint Prior To Performing A Penetrant Testing? | Sand blast | Chemical removers | Power wire brush | Shot blast | B | Penetrant Testing (General)
319 | What Additional Surface Preparation Or Cleaning Must Be Performed On A Machined Or Ground Aluminium Casting Prior To Penetrant Testing? | Vapour degreasing | Etching | Detergent wash | Nothing | B | Penetrant Testing (General)
320 | Acceptable Methods Of Penetrant Application Are: | Spraying | Dipping | Brushing | All of the above | D | Penetrant Testing (General)
321 | The Time Period During Which Penetrant Remains On The Surface Of The Test Piece Is Called: | Dwell time | Soaking time | Fixing time | Development time | A | Penetrant Testing (General)
322 | Excess Penetrant Removal Is A Two Step Process With Which Of The Following Penetrant Methods? | Water washable | Post emulsifiable | Solvent removable | Liquid oxygen applications | B | Penetrant Testing (General)
323 | A Developer Aids Penetrant Bleed Out Because Of: | Adequate removal of the excess penetrant | Providing a contrasting background for visible dye indications | Capillary action | Proper emulsifier action | C | Penetrant Testing (General)
324 | In The Solvent Removable Penetrant Process, Excess Penetrant Is Removed With: | A water spray | A hydrophilic scrubber | A solvent spray | Clean, lint free towels slightly moistened with solvent | D | Penetrant Testing (General)
325 | Water Based Wet Developer Is Applied: | Immediately before removal of excess penetrant | Immediately after removal of excess penetrant | After a drying period following removal of excess penetrant | For maximum sensitivity results | B | Penetrant Testing (General)
326 | Non-Aqueous Wet Developer Is Applied | Immediately before removal of excess penetrant | Immediately after removal of excess penetrant | After the excess penetrant is removed and part surface is dried | For maximum sensitivity results | C | Penetrant Testing (General)
327 | Dry Developer Is Applied: | Immediately before removal of excess penetrant | Immediately after removal of excess penetrant | After drying of the part | For maximum sensitivity results | C | Penetrant Testing (General)
328 | Typical Ranges Of Emulsifier Dwell Times Are: | 5 to 10 minutes | 30 seconds to 1 minute | 1 to 3 minutes | 5 to 10 minutes | C | Penetrant Testing (General)
329 | Actual Emulsification Times Are Determined By: | Experiment, during technique qualification | Manufacturer's recommendations | Code requirements | None of the above | A | Penetrant Testing (General)
330 | The Colour Of Fluorescent Penetrant Under The Presence Of A UV Light Is: | Yellow-green | Red | Blue | Green | A | Penetrant Testing (General)
331 | What Action Is Necessary If The Penetrant Is Inadvertently Allowed To Dry On The Test Piece? | Repeat the test, beginning with the pre-cleaning operation | Re-wet the penetrant, begin dwell time again and continue | Clean the penetrant off the surface and develop normally | Clean the penetrant off the surface, wait 5 minutes and develop normally | A | Penetrant Testing (General)
332 | What Maximum Water Rinse Pressure Is Considered Safe For Removal Of Excess Penetrant In The Water Washable Penetrant Process? | As low a pressure as possible, 50 PSI maximum | to 200 PSI | PSI maximum | to 500 PSI | A | Penetrant Testing (General)
333 | During The Water Rinse Step Of The Water Washable Penetrant Process, What Is The Desired Angle Of The Spray To The Surface? | Normal | 30 degree | 45 degree | 75 degree | C | Penetrant Testing (General)
334 | Which Type Of Emulsifier Is Designed To Be Used As A ‘Scrubber’? | Hydrophilic | Hydrophobic | Lipophilic | Fluoroscopic | A | Penetrant Testing (General)
335 | Post Cleaning Is Especially Important When: | Post emulsified penetrants are used | Phosphate containing detergents are used | Chlorinated hydrocarbons are used | The test object will be used in a liquid oxygen environment | D | Penetrant Testing (General)
336 | When Using A Hydrophilic Emulsifier, The Amount Of Penetrant Removed Is Most Affected By: | Solution strength and time of spray | Penetrant dwell time | Emulsifier dwell time | Adequacy of pre-clean | A | Penetrant Testing (General)
337 | If A Mercury Vapour Arc Black Light Is Inadvertently Turned Off, How Soon May It Be Restarted? | Immediately | 5 minutes | 10 minutes | 15 minutes | C | Penetrant Testing (General)
338 | Which Of The Following Is Normally Prohibited As A Method Of Removing Excess Penetrant When Using The Solvent Removable Penetrant Process? | A water spray | A hydrophilic scrubber | A solvent spray | Clean with lint free towels moistened with solvent | C | Penetrant Testing (General)
339 | When Performing A Fluorescent Penetrant Examination, Excess Penetrant Is Normally Removed: | By a hydrophilic scrubber | Under UV light | By solvent spray | By vapour degreasing | B | Penetrant Testing (General)
340 | During A Visible, Solvent Removable Penetrant Test, Complete Penetrant Removal Is Indicated By: | Absence of red indications on the test piece surface | Clean rinse water | Completion of the rinse cycle | Absence of red dye on the cleaning towels | D | Penetrant Testing (General)
341 | Which Of The Following Is A Function Of A Developer | Providing a contrasting background for visible dye indications | Making the penetrant water washable | Penetrating into discontinuities open to the surface | Dissolve organic soils on the test piece surface | A | Penetrant Testing (General)
342 | Which Of The Following Is A Function Of A Developer? | Providing a contrasting background for visible dye indications | Accentuates presence of discontinuities by causing a penetrant indication to spread out over a larger area | Provides capillary paths to aid the bleed out process | All of the above | D | Penetrant Testing (General)
343 | Which Of The Following Developers Is Applied Before The Drying Operation? | Dry | Non-aqueous wet | Water based wet | None of the above | C | Penetrant Testing (General)
344 | The Most Sensitive Type Of Developer For The Detection Of Fine Discontinuities Is: | Water soluble | Non-aqueous wet | Dry | Water suspendable | B | Penetrant Testing (General)
345 | Which Of The Following Is The Most Sensitive Developer In Descending Order? | Dry, water soluble, water suspendable | Non-aqueous wet, water soluble, water suspendable ,dry | Non-aqueous wet, dry, water soluble | Water suspendable, water soluble, non-aqueous wet | B | Penetrant Testing (General)
346 | Low Sulphur And Chlorine Penetrant Materials Would Be Used For Testing: | Aluminium, steel and plastics | Tool steels, chrome vanadium steel and ferritic stainless steels | Austenitic stainless steels, nickel alloys and titanium | Magnetic materials | C | Penetrant Testing (General)
347 | Which Type Of Developer May Be Either In Suspension Or A Solution? | Dry | Non-aqueous wet | Water based wet | None of the above | C | Penetrant Testing (General)
348 | The Temperature Of Water Rinse Used In The Water Washable Penetrant Process Should Be: | 60 to 110 ⁰C | 40 to 100 ⁰C | 16 to 43 ⁰C | 70 to 140 ⁰C | c | Penetrant Testing (General)
349 | The Danger Of Over Washing During A Water Washable Penetrant Test Is That: | Excess penetrant will be removed from the test piece | Penetrant will be removed from discontinuities | The waste water will contain too high a concentration of penetrants | A protective oxide coating on the test piece is formed | B | Penetrant Testing (General)
350 | Which Penetrant Process Is Best Suited To High Production Rates Of Many Small Parts? | Solvent removable | Water washable | Post emulsifiable | Fluorescent | B | Penetrant Testing (General)
351 | Number & Recording Procedure Is Included In: | Pre inspection procedure | Intra inspection procedure | Post inspection procedure | None of above | A | API RP 7G-2
352 | The Color Band For The Scrap Drill Pipe Shall Be Marked With: | One yellow band | One Red band | One Blue Band | One White band | B | API RP 7G-2
353 | DC- Energized Yoke Shall Be Capable Of Lifting ______ Lbs. Weight. | 20lbs | 30lbs | 40lbs | 50lbs | C | API RP 7G-2
354 | The Minimum Intensity Of Black Light Shall Be: | 500 microwatts/Cm2 | 1000 microwatts/Cm2 | 1200 microwatts/Cm2 | 1800 microwatts/Cm2 | B | API RP 7G-2
355 | Pipe Shall Not Be Crooked More Than ____ Inches In Entire Length. | 0.5 inches | 2 inches | 3 inches | 5 inches | C | API RP 7G-2
356 | During The Process Of OD Gauging The Pipe Shall Be Rolled At At Least 180 Degrees Every ____ Feet Of Gauging. | 2 feet | 2.5 feet | 3 feet | 3.5 feet | B | API RP 7G-2
357 | Bsrs Acceptable Value For BHA Larger Than 8 Inches Is From ____ To ____: | 1,90 to 2,50 | 2,25 to 2,75 | 2,50 to 3,20 | 2,70 to 3,50 | C | API RP 7G-2
358 | Surface Coating Of Paint Band Shall Be Smooth & Shall Have A Thickness Equal To Or Less Than _____ Inches. | 0.001 in | 0.002 in | 0.003 in | 0.004 in | B | API RP 7G-2
359 | Which Penetrant Process Is Best Suited To Detect Shallow Discontinuities? | Solvent removable | Water washable | Post emulsifiable | Fluorescent | C | Penetrant Testing (General)
360 | Which Penetrant Process Is Best Suited To The Detection Of Discontinuities In A Test Piece Having Threads And Keyways? | Solvent removable | Water washable | Post emulsifiable | Fluorescent | B | Penetrant Testing (General)
361 | Which Penetrant Process Is The Most Sensitive To Detect Fine Discontinuities? | Solvent removable | Water washable | Post emulsifiable fluorescent | Water washable fluorescent | C | Penetrant Testing (General)
362 | Which Penetrant Process Is Best Suited For Portable Application In The Field? | Solvent removable | Water washable | Post emulsifiable | Fluorescent | A | Penetrant Testing (General)
363 | Which Penetrant Process Should Be Used If Repeated Examinations Are Anticipated? | Solvent removable | Water washable | Post emulsifiable | Fluorescent | A | Penetrant Testing (General)
364 | What Is A Disadvantage Of Using The Fluorescent Penetrant Process? | Lower visibility of indications | Must be performed in a darkened area with aid of a UV lamp | Easily washed with water | High visibility of indications | B | Penetrant Testing (General)
365 | Which Of The Following Developers Is Applied By Brush, Spraying Or Dipping? | Non-aqueous wet | Water based wet | Dry | Dual sensitivity | B | Penetrant Testing (General)
366 | Which Of The Following Developers Is Applied By Spray Only? | Non-aqueous wet | Water based wet | Dry | Dual sensitivity | A | Penetrant Testing (General)
367 | Which Of The Following Developers Is Applied By Immersion Or Flow On Only? | Non-aqueous wet | Water based wet | Dry | Dual sensitivity | B | Penetrant Testing (General)
368 | What Is The Minimum Time Considered Necessary For Dark Adaptation Of The Eyes Prior To Evaluating The Results Of A Fluorescent Penetrant Test? | 1 minute | 2 minute | 5 minute | 10 minute | C | Penetrant Testing (General)
369 | What Is The Likely Result Of Looking Directly Into A Black Light? | Burning of the retina of the eye | Temporary inflammation of the cornea | Long term tendency toward formation of cataracts | Fluorescence of the fluid in the eye | D | Penetrant Testing (General)
370 | Which Type Of Penetrant Process Would Be Best Suited To The Detection Of Wide, Shallow Discontinuities? | Solvent removable | Water washable | Post emulsifiable | Fluorescent | C | Penetrant Testing (General)
371 | Which Type Of Penetrant Process Affords Most Control Of Test Sensitivity Level? | Solvent removable | Water washable | Post emulsifiable | Fluorescent | C | Penetrant Testing (General)
372 | Which Type Of Penetrant Process Is Least Susceptible To Over Washing? | Solvent removable | Water washable | Post emulsifiable | Fluorescent | C | Penetrant Testing (General)
373 | What Is A Disadvantage Of The Solvent Removable Penetrant Process? | It is the least sensitive of the penetrant processes | It is not well suited for use on rough surfaces | It is highly portable | No water is required for its use | B | Penetrant Testing (General)
374 | Which Of The Following Is The Proper First Step In Removal Of Excess Penetrant When Using The Solvent Removable Penetrant Process? | Immerse the test piece in solvent | Spray the test piece with water | Wipe the test piece surface with clean, lint free towels slightly moistened | All of the above is correct | C | Penetrant Testing (General)
375 | In 5ct, Data Is Expressed In? | SI units (Standard International System). | USC units (United States Customary System) | Only in one system at a time. | In both the system at a time | C | API SPEC 5CT & 5A5
376 | What Does It Mean By “CARLOAD”? | Load of a motor car. | Full loaded car. | Quantity of pipes loaded on a railway-car for shipment from the pipe-making facility. | Actual load of a railway car | C | API SPEC 5CT & 5A5
377 | Connection Is Defined As? | Pin end | Box end | Threaded assembly of tubular components | None of the above | C | API SPEC 5CT & 5A5
378 | “Cv” Means By? | Curriculum Vitae. | Challah Voucher | Calibrated Vernier. | Charpy V-notch impact test | D | API SPEC 5CT & 5A5
379 | Abbreviation “SSCC” Means By? | Secondary School Certificate Course. | Sulfide Stressed Corrosion cracking. | Stainless Steel Corrosion Cracking. | None of the above. | B | API SPEC 5CT & 5A5
380 | The Test Temperature For Grades J55 & K55 Is? | 0 °C | 21 °C | 18 °C | 22 °C | B | API SPEC 5CT & 5A5
381 | For Grade C90 & T95; If The Hardness Value Is Less Than 27.00 HRC, Then The Pipe Shall Be? | Rejected | Repaired | Accepted | Reworked | A | API SPEC 5CT & 5A5
382 | Special-Bevel Couplings Shall Be Beveled On Both Ends? | 10° | 12° | 15° | 20° | D | API SPEC 5CT & 5A5
383 | All Couplings Shall Be Inspected On The Outside And Inside Surface After Finish Machining And Before Any Surface Plating; Using The Wet Fluorescent Magnetic Particle Method In Accordance With? | ISO 13665 | ASTM E 709 | a or b | None of the above | C | API SPEC 5CT & 5A5
384 | The Yield Strength Shall Be The? | The tensile stress required to produce elongation under load. | The tensile stress required to produce break-down under load. | The tensile stress required to produce brightness under load. | The tensile stress required to produce straightness under load. | A | API SPEC 5CT & 5A5
385 | Which Type Of Crack In Steel; Resulting From Stresses Produced During The Transformation From Austenite To Martensite? | Cold crack | Hot crack | Transverse crack | Quench crack | D | API SPEC 5CT & 5A5
386 | Threaded Assembly Of Tubular Components Is Called? | Box end | Pin end | Upset body | Connection | D | API SPEC 5CT & 5A5
387 | What Does It Means By “HEAT” In Relation With Manufacturing Process? | High temperature of furnace during manufacturing | High temperature during operation process. | Environmental working temperature. | Metal produced by a single cycle of a batch melting process. | D | API SPEC 5CT & 5A5
388 | What Does It Means By “ANSI”? | American Society for Non-destructive Inspection. | American Non-Standard Institute. | American National Society for Inspectors. | American National Standard Institute | D | API SPEC 5CT & 5A5
389 | The Procedure For Maintaining Heat And/Or Lot Identity Until All Required Heat And/Or Lot Tests Are Performed And Conformance With Specification Requirements? | Manufacturing required. | Identification procedure. | Record keeping. | Traceability. | D | API SPEC 5CT & 5A5
390 | “SHALL” Is Used To Indicate That A Provision Is? | Mandatory. | Non-Mandatory. | Optional | None of the above | A | API SPEC 5CT & 5A5
391 | What Is The Dimension Of CHARPY IMPECT SPECIMEN? | 08.00 mm x 08.00 mm. | 09.00 mm x 09.00 mm. | 10.00 mm x 10.00 mm. | 11.00 mm x 11.00 mm. | A | API SPEC 5CT & 5A5
392 | According To API 5CT; The Products Shall Be Marked With? | Stenciling | Stamping | a + b | None of the above. | C | API SPEC 5CT & 5A5
393 | Color Coding For “J55” Casing Is? | One bright green band. | two bright green bands. | One purple band. | One orange and one green band. | A | API SPEC 5CT & 5A5
394 | Color Coding For “P110” Casing Is? | One green band | One White band | One Silve band | One Purple band | B | API SPEC 5CT & 5A5
395 | The Inspector Representing The “PURCHASER” Shall Have----------------------- All The Times While Work On The Contract Of The Purchaser Is Being Performed? | Restricted access | Unrestricted access | No access at all. | None of the above. | B | API SPEC 5CT & 5A5
396 | The Net Effective Wall Thickness Of Casing/Tubing Shall Not Be Less Than? | 86.00% | 87.00% | 87.50% | 88.00% | C | API SPEC 5CT & 5A5
397 | T&C Is An Abbreviation Of: | Threaded & Coupled | Trough & Crust | Tubing & Casing | None of These | A | API SPEC 5CT & 5A5
398 | The Minimum Length Of Casing Smaller Than 9 5/8 Is: | 6 | 10 | 12 | 14 | A | API SPEC 5CT & 5A5
399 | The Size Of Casing Is Between 9 5/8 To 13 3/8 The Diameter Of Drift Would Be: | D-5/32 | D-1/8 | D-3/16 | None of these | A | API SPEC 5CT & 5A5
400 | Thread Crest Which Has Portions That Are Chipped, Rough & Ragged Is Known As | Torn Thread | Galled Thread | Pitted Thread | All of the portions | B | API SPEC 5CT & 5A5
401 | The Coupling End Of Threaded & Couple OCTG Is: | Pin Side | Box Side | External Threads | Internal Threads | C | API SPEC 5CT & 5A5
402 | RP 5A3 Standard Is Used For: | Thread Compounds for Casing, Tubing & Line pipes | Caring & use of casing & Tubing | Performance properties of casing, tubing & drill pipes | None of above | A | API SPEC 5CT & 5A5
404 | What Is The Minimum Drift Length Of Tubing? | 45” | 43” | 42” | 41” | C | API SPEC 5CT & 5A5
405 | If The Size Of Casing Is From 9 5/8” To 13 3/8” What Would Be The Length Of The Drift? | 6” | 15” | 14” | 12” | D | API SPEC 5CT & 5A5
406 | In Which Table Of 5CT Standard Drift Size Is Mentioned In Mm? | C.28 | C.29 | C.30 | C.31 | A | API SPEC 5CT & 5A5
409 | The Maximum Permissible Depth Of Linear External Imperfections For Grade L-80 Is: | 12.5% | 0.5% | 7.5% | 10% | A | API SPEC 5CT & 5A5
410 | What Colour Bands Should Be Grade L-80 & Grade Type 9Cr? | One red, one brown, two yellow | One red, one brown, one yellow | One brown, one purple, one yellow | One red, one drak green | A | API SPEC 5CT & 5A5
411 | What Would Be The Marked Symbol Of Buttress Thread Connection | BT | SL | LC | None of the above | D | API SPEC 5CT & 5A5
412 | How Much Tolerance Of Drift Required For Different Sizes Of Casing If It Is Less Than 9 5/8” | d – 15/32” | d – 1/8" | d-3/16" | d – 5/8” | B | API SPEC 5CT & 5A5
413 | In Case Of “No Drift Pass What Colour Band Shall Be Marked On A Casing | Green Brand | Blue Brand | Yellow Brand | Red Brand | D | API SPEC 5CT & 5A5
414 | What Would Be The Colour Coding Of Grade L-80 And Grade Type 1; | One purple band | One silver band | One red band | One white band | A | API SPEC 5CT & 5A5
415 | Tubing Is Defined As; | Pipe run from the surface and intended to line the walls of a drilled well | Wrought steel tubular product made without a weld seam | Pipe placed in a well to produce or inject fluids | Both b and c | C | API SPEC 5CT & 5A5
416 | Which Of The Following Is A Method Of Stamp Marking; | Hot rolled or hot stamped marking | Cold die stamping with standards dies | Vibratory marking | All of the above | D | API SPEC 5CT & 5A5
417 | Casing Is Defined As | Pipe having one longitudinal seam formed by electric resistance or electric induction welding without the addition of filler metal | Pipe run from the surface and intended to line of walls of a drilled well | Wrought steel tubular product made without a weld seam | None of the above. | B | API SPEC 5CT & 5A5
418 | Which Of The Following Is The Inspection Standard For Casing And Tubing | API 5CT | API 5A5 | API 5C1 | None of the above | B | API SPEC 5CT & 5A5
419 | Table E.28 Defines | Ranges, lengths of casing and tubing | Standard size of drift for casing and tubing | Depth of linear imperfections | Colour coding of casing and tubing | B | API SPEC 5CT & 5A5
420 | Drifting Of Casing And Tubing Is Done | To check internal clearance | For cleaning purpose | To clear the internal diameter of any obstruction | All of the above | A | API SPEC 5CT & 5A5
421 | Which Of The Following Is A Method Of Stamp Marking | Hot rolled or hot stamped marking | Cold die stamping with standards dies | Vibratory marking | All of the above | D | API SPEC 5CT & 5A5
423 | Special-Bevel Couplings Shall Be Beveled On Both Ends | 10° | 12° | 15° | 20° | D | API SPEC 5CT & 5A5
424 | Decimal Separator In SI Is Used As | Dot | Exclamation Mark | Comma | both a and b | C | API SPEC 5CT & 5A5
425 | Decimal Separator In USC System Is Used As | Dot | Comma | Both a and b | None of the above | A | API SPEC 5CT & 5A5
426 | ASNT SNT-TC-1A Is A Recommended Practice For | Welded pipe and tubing | Non-destructive testing | Testing apparatus | Testing of metal pipe and tubing | B | API SPEC 5CT & 5A5
427 | “May” Is Used To Indicate | Mandatory | Recommended | Optional | None of the above | C | API SPEC 5CT & 5A5
428 | What Should Be The Diameter Of Drift For Casing Size Greater Than >13 3/8” | d – 1/8” | d – 5/32” | d – 3/16” | d – 5/16” | C | API SPEC 5CT & 5A5
429 | Coupling Speed Shall Not Exceed | 5 r/min | 10 r/min | 15 r/min | 20r/min | B | API SPEC 5CT & 5A5
430 | At Rig Side Usually The Measurement Of Casing Is Taken As | Running length | Mill length | Full length | Both b and c | A | API SPEC 5CT & 5A5
431 | Colour Code Of T-95 Casing Is | One white band | One silver band | One orange band | One red band | B | API SPEC 5CT & 5A5
432 | Marked Symbol Of Integral Joint Is | NU | IU | IG | IJ | D | API SPEC 5CT & 5A5
433 | What Would Be The Stamp Marking Height In Pipe If It Is Less Than 4 ½” | 3/16” | 3/8” | 5/16” | 7/16” | A | API SPEC 5CT & 5A5
434 | When Enquiring Or Placing Order For Pipe Manufactured In Accordance With The Standard The Purchaser Shall Specify Which Of The Following | Standard | Quantity | Type of pipe and coupling | All of the above | D | API SPEC 5CT & 5A5
435 | PSL Is The Abbreviation For | Product special level | Product specification level | Pipe Seamless line | None of the above | B | API SPEC 5CT & 5A5
436 | In Case Of “No Drift Pass” What Colour Band Shall Be Marked On The Casing Joint | Green band | Blue band | Yellow band | Red band | D | API SPEC 5CT & 5A5
437 | What Would Be The Diameter Of Drift If The Tubing Size Is 2 7/8”? | d – 3/32” | d – 5/32” | d – 1/8” | d – 7/32” | A | API SPEC 5CT & 5A5
438 | API 5A5 Standard Is Used For | For Manufacturing of Casing & tubing | For Field inspection of Casing & tubing | Both a & b | None of above | B | API SPEC 5CT & 5A5
439 | The Active Magnetic Field Produce By Alternating Current Is Known As: | DC Field | Active Field | AC Field | Both b & c | C | API SPEC 5CT & 5A5
440 | Current That Reverses Its Direction If Flow After Regular Intervals Is Known As | AC Current | DC Current | Both a & b | None of above | A | API SPEC 5CT & 5A5
441 | ASNT Is An Abbreviation Of | American Society for national testing | Australian Society for Non-destructive testing | Australian Society for national testing | American Society for Non-destructive testing | D | API SPEC 5CT & 5A5
442 | Current That Flows Through One Direction Only In Conductor Is Known As | AC current | DC Current | Both a & b | None of these | B | API SPEC 5CT & 5A5
443 | A Thread On Outside Surface Of OCTG Is | Internal Thread | BTC Thread | External Thread | Both a & b | C | API SPEC 5CT & 5A5
444 | The Process Of Examine OCTG For Possible Defects & For Deviations From Established Standard Is Known As: | Inspection | Calibration | Maintenance | Both a & b | A | API SPEC 5CT & 5A5
445 | A Thread On Inside Surface Of OCTG Is | Internal Flash Thread | External Thread | Helix Thread | Internal Thread | D | API SPEC 5CT & 5A5
446 | The Abbreviation If OCTG Is | Oil Country tubular goods | Oil Company Tubular grades | Oil Country tube Generations | Both a & b | A | API SPEC 5CT & 5A5
447 | The Remaining Magnetic Field Retained By Ferromagnetic Materials After They Have Been Exposed To Magnetic Field | Permanent Magnetism | Residual Magnetism | Temporary Magnetism | None of these | B | API SPEC 5CT & 5A5
448 | A Non-Destructive Method Of Inspecting Materials By Use Of High Frequency Sound Waves Is: | Eddy Current Testing | Ultrasonic Testing | Magnetic Testing | Radiographic Testing | B | API SPEC 5CT & 5A5
449 | The Unit Potential Causing The Flow Of Current Is Known As: | Ohm | Ampere | Voltage | None of these | B | API SPEC 5CT & 5A5
450 | UTFL Is An Abbreviation Of | Full length ultrasonic testing | Ultra sonic Testing of welding line | Both a & b | None of these | A | API SPEC 5CT & 5A5
451 | Thread Crest Which Have Portions That Are Chipped, Rough & Ragged Is Known As | Torn Threads | Galled Threads | Pitted Threads | All of above | A | API SPEC 5CT & 5A5
452 | The Materials That Can Be Magnetized Or Strongly Attracted By Magnetic Field Is | Non Ferrous Magnetic | Ferrous Magnetic | Both a & b | None of above | B | API SPEC 5CT & 5A5
453 | The Top Of The Thread Is Usually Known As | trough | Root | Crest | Both a and c | C | API SPEC 5CT & 5A5
454 | API Is An Abbreviation Of: | Australian Petroleum Institute | American Piping Industry | American Petroleum Institute | Both b & c | C | API SPEC 5CT & 5A5
455 | An Irregularity In A Product Such As Laps, Seams, Pits & Laminations Is Known As | Discontinuity | Flaw | Imperfection | All of above | D | API SPEC 5CT & 5A5
456 | Number Of Complete Cycles Of Wave Motion Per Second Of Time Is Called | Frequency | Amplitude | Direct Current | Alternating current | A | API SPEC 5CT & 5A5
457 | “SHOULD” Is Used To Indicate The Provision Is | Mandatory | Not Applicable | Recommended as a Good Practice | Both a & c | C | API SPEC 5CT & 5A5
458 | The Permissible Deviation From The Specific Value Is | Threshold | Tolerance | Allowance | Both a & c | B | API SPEC 5CT & 5A5
459 | The Minimum Length Of Casing Smaller Than 9 5/8 Is | 6 | 10 | 12 | 14 | A | API SPEC 5CT & 5A5
460 | The Minimum Length Of Tubing Smaller Than 2 7/8 Is | 42 | 43 | 44 | 45 | A | API SPEC 5CT & 5A5
461 | The Minimum Length Of Casing Larger Than 13 3/8 Is | 11 | 12 | 13 | 14 | B | API SPEC 5CT & 5A5
462 | If The Size Of Casing Is Between 9 5/8 To 13 3/8 The Diameter Of Drift Would Be: | D-5/32 | D-1/8 | D-3/16 | None of these | C | API SPEC 5CT & 5A5
463 | If The Size Of Tubing Is Larger Than 2 7/8 Then The Diameter Of Drift Would Be | D-3/32 | D-1/8 | Both a & b | None of above | B | API SPEC 5CT & 5A5
464 | Re-Measurement Of Drift Mandrel Shall Be After ______ Lengths. | 250 | 500 | 750 | 1000 | B | API SPEC 5CT & 5A5
465 | The Ambient Visible Light During Black Light Intensity Shall Be: | 10 Lux | 20 Lux | 30 Lux | 100 Lux | B | API SPEC 5CT & 5A5
466 | The Visible Light For An Inspection Shall Be: | 2 feet Candles | 10 feet Candles | 50 feet Candles | 70 feet Candles | C | API SPEC 5CT & 5A5
467 | Calibration Of EMI Unit Shall Be Done After _____ Lengths. | 30 | 40 | 50 | 80 | C | API SPEC 5CT & 5A5
468 | The Minimum Allowable Thickness Of A Material Being Inspected Within _____ Of The Specified Wall Thickness | 0.050 | 0.010 | 0.015 | 0.020 | B | API SPEC 5CT & 5A5
469 | Permissible Depth Of Imperfection For Tubing Smaller Than 3 ½ Is: | 0.010 | 0.020 | 0.030 | 0.040 | C | API SPEC 5CT & 5A5
470 | Permissible Depth Of Imperfection For Casing Larger Than 7 5/8 Is | 0.030 | 0.035 | 0.050 | None of above | B | API SPEC 5CT & 5A5
471 | White Post Inspection Band Is Use To Indicate That The OCTG Is | Acceptable | Rejected | Junk | None of these | A | API SPEC 5CT & 5A5
472 | Red Post Inspection Band Is Used To Identify That OCTG Is | Acceptable | Rejected | For Conditioning | Both B & c | B | API SPEC 5CT & 5A5
473 | The Number Of Coil Turns And Current Required Are Imprecise But Should Not Be Less Than: | 200 Ampere-Turns | 500 Ampere-Turns | 700 Ampere-Turns | 1000 Ampere-Turns | B | API SPEC 5CT & 5A5
474 | CPLG Is An Abbreviation Of | Unattached Couplings | Coupling of lifting gears | Coupling of Casing & tubing | Both b &c | A | API SPEC 5CT & 5A5
475 | The Characteristics Of A Surface To Change The Direction Of Propagating Acoustic Waves, The Return Of Sound Waves From The Surface Is Known As | Refraction | Diffraction | Both a & b | Reflection | D | API SPEC 5CT & 5A5
476 | The Process Of Determining The Nature Of Imperfection Is Known As | Interpretation | Inspection | Observation | All of above | A | API SPEC 5CT & 5A5
477 | OCTG With One End Threaded Externally & One End Threaded Internally Is Known As | Coupled Joint | Integral Joint | Assembled joint | None of Above | B | API SPEC 5CT & 5A5
478 | A Method Of Magnetizing In Which Length Of OCTG Is Encircled By A Current Carrying Coil Is | Coil Method | Prod Method | Yoke Method | Both a & b | A | API SPEC 5CT & 5A5
479 | The Load Per Unit Are Is Known As | Strain | Stress | Yield strenght | Both a & b | B | API SPEC 5CT & 5A5
480 | A Magnet Or Body Which Retains A Strong Residual Magnetic Field Is | Residual Magnetism | Temporary Magnetism | Permanent Magnetism | All of above | C | API SPEC 5CT & 5A5
481 | Threaded That Has Been Made Up With Hand Without Using Tong Is | Hand tight | Machine tight | Tong tight | All of above | A | API SPEC 5CT & 5A5
482 | A U-Shape Piece Of Soft Magnetic Materials, Either Solid Or Laminated Around Which Is Would The Coil Carrying The Magnetizing Current Is | Coil | Prod | Yoke | None of these | C | API SPEC 5CT & 5A5
483 | The Intensity Of Black Light Is | 500 watts/cm2 | 1000 watts/cm2 | 1500 watts/cm2 | 2000 watts/cm2 | B | API SPEC 5CT & 5A5
484 | A Unit Of Electrical Current Is | Ampere | Volt | Watt | Ohm | A | API SPEC 5CT & 5A5
485 | The Paint Band Identification Of OCTG Class Imperfection In Accordance With Appropriate Specification Is | Color band | Color Code | Both a & b | None of these | B | API SPEC 5CT & 5A5
486 | An Optical Instrument With An Illuminating Lamp For Inspecting The Inside Surface Of OCTG Is Known As | Telescope | Stethoscope | Borescope | X-rays | C | API SPEC 5CT & 5A5
487 | Gauss Meter Is Use To Detect | Magnetic Field | Current | Internal Imperfections | None of these | A | API SPEC 5CT & 5A5
488 | A Length Of A Pipe Which Will Not Pass A Specific Diameter Drift With Reasonable Pressure Is | Drifting | Non-Drifting | Bent Drift | Both b & c | B | API SPEC 5CT & 5A5
489 | What Would Be The Minimum Lamp Watt Of Borescope Is The Inside Diameter Of OCTG Is Over 5 Inches | 100 | 150 | 200 | 250 | D | API SPEC 5CT & 5A5
490 | Hardness Tester Shall Be Checked After Every ____ Readings | 50 | 100 | 150 | 200 | B | API SPEC 5CT & 5A5
492 | Number & Recording Procedure Is Included In: | Pre inspection procedure | Intra inspection procedure | Post inspection procedure | None of above | A | API RP 7G-2
493 | The Color Band For The Scrap Drill Pipe Shall Be Marked With: | One yellow band | One Red band | One Blue Band | One White band | B | API RP 7G-2
495 | DC- Energized Yoke Shall Be Capable Of Lifting ______ Lbs. Weight. | 20lbs | 30lbs | 40lbs | 50lbs | C | API RP 7G-2
496 | The Minimum Intensity Of Black Light Shall Be: | 500 microwatts/Cm2 | 1000 microwatts/Cm2 | 1200 microwatts/Cm2 | 1800 microwatts/Cm2 | B | API RP 7G-2
497 | Pipe Shall Not Be Crooked More Than ____ Inches In Entire Length. | 0.5 inches | 2 inches | 3 inches | 5 inches | C | API RP 7G-2
498 | During The Process Of OD Gauging The Pipe Shall Be Rolled At At Least 180 Degrees Every ____ Feet Of Gauging. | 2 feet | 2.5 feet | 3 feet | 3.5 feet | B | API RP 7G-2
499 | Bsrs Acceptable Value For BHA Larger Than 8 Inches Is From ____ To ____: | 1,90 to 2,50 | 2,25 to 2,75 | 2,50 to 3,20 | 2,70 to 3,50 | C | API RP 7G-2
500 | Surface Coating Of Paint Band Shall Be Smooth & Shall Have A Thickness Equal To Or Less Than _____ Inches. | 0.001 in | 0.002 in | 0.003 in | 0.004 in | B | API RP 7G-2
503 | The Hole Size Shall Be _____________Inch In Diameter | 1/16 INCH, ±1/16 | 1/16 INCH, ±1/64 | 1/16 INCH, ±1/8 | 1/16 INCH, ±1/32 | B | DS-1
504 | The Equipment Shall Be Adjusted To Produce A Common Reference Amplitude (Minimum -------) From Each Detector When A Hole Is Scanned. | 10MM | 20MM | 30MM |  | A | DS-1
505 | Signal To Noise Ratio Shall Be A Minimum Of ___ To ___. | 1 to 3 | 2 to 1 | 3 to 1 | 4 to 1 | C | DS-1
506 | After Field Calibration Adjustments, The Gage Shall Measure Both Thicknesses On The Standard To _____ Inches Accuracy | +/- 0.1” | +/- 0.01” | +/- 0.001” | +/- 0.0001” | C | DS-1
507 | Each Signal Channel Must Produce Indications Of At Least 80% Of The Reference Amplitude Established | 50% | 60% | 70% | 80% | D | DS-1
509 | Retention Of Strip Charts And/Or Electronic Data From All Inspection And Standardization Runs Shall Be Maintained By The Inspection Company For A Minimum Period Of ____ Year | 4 Year | 3 Year | 2 Year | 1 Year | D | DS-1
510 | The Detectors Shall Be Sized For The Pipe Being Inspected And Shall Ride On The Surface Of The Pipe With Any Visible Gap | True | False |  |  | B | DS-1
512 | Areas In Which Flux Leakage Indications Exceed Threshold But No Imperfection Can Be Found Shall Be Re-Scanned. Repeatability Of Such An Indication Shall Be Cause For Rejection. | True | False |  |  | A | DS-1
513 | These Records Shall Not Be Available For Review To The Customer Or Its Designated Representative Upon Request. | True | False |  |  | B | DS-1
514 | An Ac Yoke Which Has Demonstrated The Capacity To Lift A _______ Weight Within The Last Six Months. | 5 LBS | 10 LBS | 15 LBS | 20 LB | B | DS-1
515 | Which Particle Medium Baths Are Acceptable | Water based medium | oil based medium | water-oil based medium | Non of the above | A | DS-1
516 | Outside Surface Of The Box Tool Joints From Shoulder To The Intersection Of The Tool Joint Od And The ______ Degree Taper Shall Be Cleaned To A Degree That The Metal Surfaces Are Visible. For Dry Powder Inspection, The Surfaces Shall Also Be ______ To The Touch. | 20 Degree, Dry | 18 Degree, Dry | 18 Degree, Wet | 20 Degree, Wet | B | DS-1
517 | How Shall We Number The Pipes To Be Inspected | Insequential | Sequentialy | Random | Both B and C | B | DS-1
519 | The Magnetic Field Generated Using The Ac Yoke Shall Be Applied _________To The Tube And Tool Joint Longitudinal Axis And It Shall Be ____________ Activated During Particle Application | Transverse, Continously | Transverse, Discontinously | Longitudinal,Continously |  | A | DS-1
520 | Inspection Shall Be Performed Using Either The _______ Magnetic Particle Technique Or The _______ Fluorescent Magnetic Particle Technique. | Wet,Dry | Dry,Wet | None of the above |  | B | DS-1
522 | For Wet Fluorescent Magnetic Particle Inspection: Particle Concentration Shall Range From ___ To ___ Ml/100 Ml When Measured Using An Astm 100 Ml Centrifuge Tube, With A Minimum Settling Time Of 30 Minutes In Water-Based Carriers Or 1 Hour In Oil-Based Carriers. | 0.1 to 0.3 | 0.1 to 0.5 | 0.1 to 0.4 | 1 to 4 | C | DS-1
523 | Blacklight Intensity Shall Be Measured With An Ultraviolet Light Meter Each Time The Light Is Turned On, After Every 8 Hours Of Operation And At The Completion Of The Job. The Minimum Intensity Shall Be _____ Microwatts/Cm2 At Fifteen Inches From The Light Source Or At The Distance To Be Used For Inspection, Whichever Is Greater. | 10000 | 1000 | 100 | 10 | B | DS-1
524 | Grinding To Remove Cracks Is Permitted. | True | False |  |  | B | DS-1
525 | With The Customer's Approval, The Surfaces May Be Inspected Using A Residual Circular Magnetic Field, | True | Flase |  |  | A | DS-1
526 | What Does “Ds” Stand For In The Standard Ds-1 | Drill Schedule | Double Shoulder | Drillpipe Specification | Drill Stem | D | DS-1
539 | In Which Table Of Ds-1 Volume 3 Can You Find The Inspection Frequencies | Table 2.1 | Table 2.2 | Table 2.4 | Table 2.3 | C | DS-1
545 | Id Pitting Shall Not Exceed _____ Inch In Depthas Measured Or Visually Estimated For Premium Class | 1/32” | 1/64” | 1/8” | 1/16” | C | DS-1
551 | Tubes with coating reference condition 3 or 4 shall be | accepted if customer requires so | rejected unless waived by the customer | both of the above | None of the above | C | DS-1
552 | Minimum illumination level at the inspection surface shall be | 40 foot candle | 50 foot candle | 60 foot candle | None of the above | B | DS-1
553 | light intensity level at the inspection surface must be verified | at the start of each inspection job | when light fixtures change positions or intensity | change in relative position of the inspected surface with respect to the light fixture | all of the above | D | DS-1
554 | Standard DS-1 volume 3 addresses the inspection of drill string equipment consisting of | single piece multiple components | single piece with no components | components with single piece | single piece single component | B | DS-1
555 | Standard DS-1 volume 4 addresses drilling specialty tools which are defined as a device that | can be run in a drill string or casing string and perform some function | is assembled from two or more components | Both A and B | None of these | C | DS-1
556 | Any condition interfering with detector ride on the pipe shall be __________ | Connected | Corrected | Accepted | None of these | B | DS-1
557 | Shop repair of some tool joints and drill collars containing cracks may possible. | If the unaffected area of the tool joint body or drill collar permits. | If the affected area of the tool joint body or drill collar permits | Both of the above are correct. | None of the above is correct. | A | API RP 7G-2
558 | Tube body conditions will be classified on the basis of? | Total wall thickness measurement obtained. | The highest wall thickness measurement obtained. | The lowest wall thickness obtained. | All of the above are correct. | C | API RP 7G-2
559 | Used drill pipes should be classified according to the procedure of? | Table 20 and as illustrated in figure 83 | Table 24 and as illustrated in figure 84 | Table 23 and as illustrated in figure 82 | Table 21 and as illustrated in figure 84 | B | API RP 7G-2
560 | What does it indicates by the last symbol at the base of the pin? | Tool joint manufacturer’s symbol | Month of welded | Year of welded | Drill pipe grade | D | API RP 7G-2
561 | What does it indicates by the second symbol marked at the base of the pin? | Company symbol | Month of welded | Year of welded | Drill pipe grade | B | API RP 7G-2
562 | What does it indicates by the third symbol marked at the base of the pin? | Company symbol | Year of welded | Year of welded | Month welded | B | API RP 7G-2
563 | What does it indicates by the FIFTH symbol marked at the base of the pin? | Month welded | Year of welded | Year of welded | Drill pipe grade | D | API RP 7G-2
564 | On pin neck punch mark; what is indicated by letter “S” | 248 grade | 135 grade | 125 grade | 236 grade | B | API RP 7G-2
566 | In wall thickness of drill pipe body; for class 2: What is the acceptable percentage of wall thickness? | 50% | 60% | 70% | 80% | C | API RP 7G-2
567 | In wall thickness of drill pipe body, for premium class, what is the acceptable Percentage of wall thickness? | 50% | 60% | 70% | 80% | D | API RP 7G-2
568 | In dent/mash on the body of drill pipe: what is the acceptable limitation for premium Class? | 5%of OD. | 4% of OD. | 3%of OD. | 2%of OD. | C | API RP 7G-2
569 | On slip area: mechanical damage limitation for drill pipe for premium class is. | 6%. | 7%. | 8%. | Depth not to exceed 10% of the average adjacent wall. | D | API RP 7G-2
570 | On slip area: mechanical damage limitation for drill pipe for class 2 is. | 6%. | 7%. | 8%. | Depth not to exceed 20% of the average adjacent wall. | D | API RP 7G-2
571 | What should be the minimum bevel diameter of tool joint? | 1/8” | 1/16” | 1/32” | 1/64” | C | API RP 7G-2
572 | In visual thread inspection: Thread profile is checked to detect? | Insufficient torque | Lapped treads | Stretching | All of the above are correct | D | API RP 7G-2
573 | Threads are visually inspected to detect? | Handling damage | Corrosion damage | Galling | All of the above | D | API RP 7G-2
574 | Box swell and/or pin stretch is a result of? | Over torqueing | Under torqueing | Heavy loading | None of the above. | A | API RP 7G-2
575 | By which instrument, pin stretch can be measured? | Vernier caliper | Micrometer | Lead gauge | Dial gauge | C | API RP 7G-2
576 | On used tool joints: it is recommended the pins having stretch which exceeds -----------Should be recut. | 0.006 mm in 2 inch | 0.006 inch in 2 inch | 0.006 inch in 2 feet | 0.006 inch in 2 cm | B | API RP 7G-2
577 | How many Inspection Methods are covered by DS-01 Vol 3 | 30 | 31 | 32 | 36 | D | DS-1
578 | The Post Inspection Marking Band for Shop Repair is | Red | Blue | Yellow | Green | C | DS-1
580 | EMI Inspection Is not Included in the Category-3 of Drill Pipes. | True | False |  |  | B | DS-1
582 | Overall Coating loss in Tube Area as per Conditon 2 | Less than equal to 20% | Greater than equal to 20% | Greater than equal to 10% | Less than equal to 10% | A | DS-1
583 | The height of the centre wear pad of HWDP is less than: | 1/8" | 1/2" | 1/4" | 1/16" | A | DS-1
584 | Thread Protectors shall be applied and secured using: | 50 to 70 ft-lb of Torque | 50 to 100 ft-lb of Torque | 50 to 150 ft-lb of Torque | 50 to 200 ft-lb of Torque | B | DS-1
585 | What is the Maximum Contact angle of Square kelly in the size of the kelly is 3": | 17 | 16 | 15 | 13 | B | DS-1
586 | What is the Maximum Contact angle of Hexagonal kelly in the size of the kelly is 5 1/4": | 12 | 11 | 10 | 9 | D | DS-1
587 | The face of box tool joint shall be a minimum of: | 1/16" | 3/32" | 5/32" | 7/32" | C | DS-1
588 | If the BHN performed on re-built tool joint, the hardness values must fall within the range of: | 250-351 BHN | 260-401 BHN | 285-341 BHN | 295-441 BHN | C | DS-1
589 | What is the Minimum Fish neck length of Stabilizer is the OD is greater than 8". | 12 | 15 | 17 | 18 | D | DS-1
590 | In Stabilizer Inspection, The Gaps between the ring gage and the blades shall not exceed ___________ inch or the tool shall be rejected. | 1/2 | 1/8 | 1/4 | 1/16 | D | DS-1
591 | The residual fields shall not exceed _______ gauss any where in the piece after demagnetization. | 0 | 2 | 3 | 5 | C | DS-1
592 | Components being check for residual magnetism shall be separated by atleast _________ Inches. | 3 | 6 | 12 | 15 | B | DS-1
593 | All measurements shall be taken with guass meter approximately _______ inch from the surface of the component. | 1 | 3 | 5 | 7 | A | DS-1
594 | Tool joint taper stamp shall not larger than: | 1/8" | 3/8" | 5/8" | 1/2" | B | DS-1
595 | What should be the minimum remaining wall thickness for Ultra class used normal weight drill pipe? | Greater than and equal to 70% | Greater than and equal to 80% | Greater than and equal to 90% | Greater than and equal to 95% | C | DS-1
596 | What is the colour band for premium class drill pipe? | Yellow | White | Green | Red | B | DS-1
597 | What is the colour band for Ultra class drill pipe? | Blue | White | Green | Red | A | DS-1
598 | What is the colour band for Class-2 drill pipe? | Blue | White | Yellow | Red | C | DS-1
599 | What is the colour band for Premium reduced TSR drill pipe? | Blue | Green | Yellow | Red | B | DS-1
600 | What is the Minimum Fish Neck Length for box x box connection? | 12 | 24 | 18 | 16 | B | DS-1
601 | What is the Minimum Fish Neck Length for box x pin connection? | 12 | 24 | 18 | 16 | D | DS-1
602 | What is the Minimum Fish Neck Length for pin x pin connection? | 12 | 24 | 18 | 16 | A | DS-1
603 | What is the Minimum Fish Neck Length of Drill collar? | 10 | 12 | 15 | 18 | A | DS-1
604 | Thread flank surfaces shall be free of damage that exceeds ____________ Inch in depth. | 1/8 | 1/16 | 3/16 | 1/2 | B | DS-1
605 | What is the minimum elevator groove recess area of drill collar? | 10 | 12 | 16 | 18 | C | DS-1
606 | What is the minimum slip groove recess area of drill collar? | 10 | 12 | 16 | 18 | D | DS-1
607 | What is the minimum radius for slip groove recess area of drill collar? | 1/2" | 1/8" | 1/16" | 1/4" | A | DS-1
608 | What is the minimum radius for elevator groove recess area of drill collar? | 1/2" | 1/8" | 1/16" | 1/4" | B | DS-1
609 | When Heat Checking The Outside Diameter Of The Box Tool Joint, Excluding __________, Shall Be Inspected For Longitudinal Cracks Using An Ac Yoke | Marking | Taping | Hardbanding | None of these | C | DS-1
610 | Standardization Runs Must Appear In Their Proper Sequence On The Production Logs. | True | False |  |  | A | DS-1
612 | The tube surfaces shall be clean so that metal surface is visible and no surface particles larger than ____ in any dimension can be broken loose with a finger nail | 1/16" | 1/8" | 1/32" | None of these | B | DS-1
613 | FLD Is An Abbreviation Of | Full length Drifting | Full length Diameter | Full length Detector | None of these | A | API SPEC 5CT & 5A5
614 | The External Pipe Surface where the readings are to be taken shall not be cleaned to the Surface | True | Falsa | None of these |  | B | DS-1
615 | The parting line between the transmit and receive elements on the two-element transducer shall be held -------------- to the longitudinal axis of the Pipe | Horizontal | Perpendicular | Vertical | Both Option a and b | B | DS-1
616 | The field reference standard shall be verified to be within ------ inches of stated thicknesses by micrometer or vernier or dial caliper | +/- 0.0002" | +/- 0.02" | +/- 0.002" | All of the above | C | DS-1
617 | After field calibration adjustments, the gage shall measure both thickness on the standard to --------------- inches accuracy | +/- 0.1" | +/- 0.01" | +/- 0.001" | +/-0.0001" | C | DS-1
618 | If previous field calibration accuracy can not be verified, all areas tested since the last valid calibration shall be -------- after correcting the calibration | Reenaged | Regaged | Reported | Reimported | B | DS-1
619 | After couplant application, thickness measurements shall be taken around the tube circumference in ------------ maximum increments. | 1 Inch | 1 Foot | 1 Meter | None of these | A | DS-1
620 | The inspector shall scan the surface within a 1-inch radius of the ------ reading to confirm or modify that value. | Highest | Moderate | Lowest | Greatest | C | DS-1
621 | Which of the following types of penetrants, developers, solvents are used when conducting a liquid penetrant test on a part that is exposed to a liquid oxygen environment. | Water Based penetrants | Water based developers | Water based solvent | All of the above | A | Penetrant Testing (Specific)
622 | The causes of non relevant indications are: | Insufficient remova of excess surface penetrant | Penetrant on operators hands | Threads, keyways, splines, sharp corners, press fits, blind holes, rough surfaces | Contaminated work surface | C | Penetrant Testing (Specific)
623 | Which of the following metals must be tested with low halogen sulphur free penetrant materials: | Copper, silver, gold | Nickel based alloys, certain stainless steel materials | Steel, iron, aluminium | Plastic, wood, paper | D | Penetrant Testing (Specific)
624 | Penetrant testing is limited by its inability to test which of the following materials | Aluminium | Ceramics | Porous materials | Moulded rubber | D | Penetrant Testing (Specific)
625 | Liquid penetrants can be further categorised by the removal method of excess surface penetrant: | Water washable | Solvent removable | Post emulsified | All of the above | A | Penetrant Testing (Specific)
626 | The typical temperature ranges for conducting a liquid penetrant test is: | 60 to 100ºC | 10 to 60ºF | 16 to 52ºC | 10 to 20ºK | B | Penetrant Testing (Specific)
627 | Surface breaking porosity will show what type of relevant indications when a welded aluminium plate is tested with the liquid penetrant method | Linear indications | Square indications | Triangular indications | Rounded indications | B | Penetrant Testing (Specific)
628 | Cracks, lack of penetration, lack of fusion which are surface breaking on a welded aluminium plate which has been liquid penetrant tested will show as: | Linear indications | Rounded indications | Square indications | Triangular indications | C | Penetrant Testing (Specific)
629 | Which of the following methods is not recommended for pre-cleaning prior to a liquid penetrant test | Steam cleaning, etching, rust and paint removal | Solvent wipe, vapour degreasing, ultrasonic bath cleaning | Blasting, grinding, filing, honing, machining | All of the listed methods are not recommended | D | Penetrant Testing (Specific)
630 | The purpose of using a developer is | To create a contrasting background for the penetrants to ensure better visibility of indications | Assists in reverse capillary action due to absorption ability of developers | Prevent the part from corroding after the liquid penetrant test | Both a and b are correct | B | Penetrant Testing (Specific)
631 | The typical sequence of conducting a visible solvent removable penetrant is | Pre-clean with a solvent wipe method | Apply visible penetrant, keep wet, dwell time of 2 minutes | Pour solvent on surface of part and wipe with waste cloth | Spray on a thick layer of developer | D | Penetrant Testing (Specific)
632 | The principle on which liquid penetrant testing is based on is | Capillary action of the penetrant | Capillary action of cleaner/solvent | Capillary action of developer | None of the listed is correct | A | Penetrant Testing (Specific)
633 | The limitation of a liquid penetrant test is | Only surface breaking discontinuities can be detected if chemically and physically clean and dry | Porous materials cannot be tested | There is cleaning problem following penetrant inspection in some cases | All of the listed limitations are correct | B | Penetrant Testing (Specific)
634 | Penetrants may be applied to the surface of part by | Spraying | Dipping | Pouring | All of the above methods are acceptable | B | Penetrant Testing (Specific)
635 | Which of the following is a reason to post clean a part after a liquid penetrant test | The part might be further processed | If repairs are necessary | Developers absorb moisture and may result in part being corroded | All of the reasons are correct | C | Penetrant Testing (Specific)
636 | Which of the following penetrant has a built-in emulsifier | Water washable | Solvent removable | Post emulsified | All of the listed above | A | Penetrant Testing (Specific)
637 | Liquid penetrants can be classified into the types of dyes they contain | Visible/colour contrast | Fluorescent | Dual sensitivity | All of the listed is correct | D | Penetrant Testing (Specific)
638 | The advantages of using a visible solvent removable penetrant versus a post emulsified fluorescent penetrant is | No UV light is needed | The technique is well suitable for site tests or spot checks | No water or emulsifiers are needed | No extra equipment is needed | D | Penetrant Testing (Specific)
639 | The following precautions must be observed when removing the excess surface penetrant with a water wash method using a hose pipe | The wash angle should be at 45⁰ | A coarse droplet spray | Temperature of water 16 to 43⁰C | Pressure as low as possible not to exceed 50 psi | B | Penetrant Testing (Specific)
640 | The typical causes for false indications are | Threads, keyways, splines, rough surfaces | Sharp corners, pop rivets | Insufficient removal of excess surface penetrant, penetrant on operators’ hands, using cloth/paper towels which are not lint free, dirty work surfaces | Over washing with high pressure hose pipes | B | Penetrant Testing (Specific)
641 | A common application of an aluminium block containing quench cracks is to | Determine penetrant test sensitivity | Compare performance of penetrant materials or processes | Determine effects of mechanical cleaning methods on penetrant test results | Determine effectiveness of cleaning techniques | A | Penetrant Testing (General)
642 | Which of the following is not (!) an advantage of a water washable fluorescent penetrant process? | Excess penetrant is easily removed with a water wash | It is well suited to testing large quantities of small parts | It is readily removed from shallow discontinuities | It has low cost, low processing time compared to the post emulsified penetrant process | C | Penetrant Testing (General)
643 | When using a water washable penetrant testing process, why should the water rinse temperature remain constant? | To avoid changes in rinse efficiency | To maintain the temperature of the part | To avoid over washing | To avoid under washing | C | Penetrant Testing (General)
644 | What is the proper technique for removal of excess penetrant from a part when using a water washable penetrant process? | Fine spray normal to the surface | Coarse spray normal to the surface | Fine spray at 45 degrees to the surface | Coarse spray at 45 degrees to the surface | D | Penetrant Testing (General)
645 | Which type of developer would you use to obtain the highest sensitivity test results? | Dry | Non-aqueous wet | Aqueous wet | Lipophilic | B | Penetrant Testing (General)
646 | What type of penetrant process would be best suited to an application at near freezing temperatures? | Solvent removable | Water washable | Post emulsifiable | None of these | D | Penetrant Testing (General)
647 | Which type of developer does not (!) provide a contrasting background against which to view penetrant indications? | Dry | Non-aqueous wet | Aqueous wet | Water suspendable | A | Penetrant Testing (General)
648 | Which type of developer should not be used with a visible dye penetrant process? | Dry | Non-aqueous wet | Water soluble | Water suspendable | A | Penetrant Testing (General)
649 | Why might steel parts have a greater tendency towards rusting after penetrant testing? | Penetrant materials are normally corrosive | Penetrant materials residues are hydroscopic | Any protective oils are removed during penetrant testing | This is true only if the developer and penetrant residues are not removed after testing | C | Penetrant Testing (General)
650 | The most significant advantage of the visible solvent removable penetrant process is? | Its suitability for penetrant testing of article with rough surfaces | Portability | Its non-corrosive properties | Ability to allow retest | B | Penetrant Testing (General)
651 | Which penetrant test processes commonly use the same penetrants? | Water washable | Water washable and solvent removable | Solvent removable and post emulsifier | None of the above | C | Penetrant Testing (General)
652 | Mercury vapour black lights may be extinguished if the supply voltage drops below about: | 120 volts | 90 volts | 220 volts | 200 volts | D | Penetrant Testing (General)
653 | The output of a mercury vapour black light depends on: | Cleanliness of its filter | Age of the bulb | Both a and b | None of the above | C | Penetrant Testing (General)
654 | When a mercury vapour black light is first turned on, what minimum warm-up time is normally required? | None | 2 to 3 minutes | 5 minutes | 10 minutes | C | Penetrant Testing (General)
655 | When a mercury vapour black light is inadvertently cut off, approximately how long should it be allowed to cool before attempting to restart? | Not required | 2 to 3 minutes | 5 minutes | 10 minutes | C | Penetrant Testing (General)
656 | A soft aluminium test piece is to be penetrant tested. The piece has previously been sand blasted to remove tightly adhering soils. What additional surface preparation should be performed? | Etching | Solvent cleaning | Ultrasonic cleaning | Grinding | C | Penetrant Testing (General)
657 | Dried, non-aqueous developers are best removed after penetrant testing by: | Solvent cleaning | Wiping with a water dampened cloth | Wiping with a dry towel | Any of the above | D | Penetrant Testing (General)
658 | The most important penetrant test processing time to control is: | Penetrant dwell time | Emulsifier dwell time | Water rinse time | Development time | A | Penetrant Testing (General)
659 | A penetrant which contains an emulsifier is called | Solvent removable | Water washable | Post emulsifiable | Solvent Suspended | B | Penetrant Testing (General)
660 | A penetrant which requires a separate emulsification step prior to removal from the surface of the test piece is called? | Solvent removable | Water washable | Post emulsifiable | Solvent suspended | C | Penetrant Testing (General)
661 | The chief advantage of using a water washable penetrant process is | Sensitivity | Safety | Water tolerance | Economics | B | Penetrant Testing (General)
662 | While performing a fluorescent water washable penetrant test, which of the following steps should be performed under black light? | Penetrant application | Excess penetrant removal | Emulsification | Developer application | B | Penetrant Testing (General)
663 | What are the two most important properties in determining the penetrating ability of a penetrant? | Viscosity and surface tension | Viscosity and contact angle | Surface tension and wetting ability | None of the above | C | Penetrant Testing (General)
664 | The human eye is most sensitive to which of the following types of light? | Yellow-green | Red | Blue-Violet | Orange | C | Penetrant Testing (General)
665 | What amount of time is normally considered necessary for dark adaption of the eyes prior to performing a fluorescent penetrant test? | None required | 1 to 2 minutes | 3 to 5 minutes | 5 to 10 minutes | C | Penetrant Testing (General)
666 | Which of the following is not normally recommended? | Performing a fluorescent penetrant test following a visible penetrant test | Performing a visible penetrant test following a fluorescent test | Removing excess penetrant with a water spray | Removing excess penetrant with towels moistened with solvent | A | Penetrant Testing (General)
667 | What is the most common source of penetrant bath contamination? | Emulsifier | Water | Developer | Solvent | B | Penetrant Testing (General)
668 | Which of the following is normally considered acceptable practice? | Sand blasting a soft aluminium part during pre-cleaning | Performing a fluorescent penetrant test following a visible penetrant test | performing a re-test on a part tested with a water washable penetrant process | Removing excess penetrant with a water spray | D | Penetrant Testing (General)
669 | A penetrant testing method in which an emulsifier, separate from the penetrant, is used is called: | Solvent removable | Water washable | Post emulsifying | Self emulsifying | C | Penetrant Testing (General)
670 | A penetrant testing method in which the degree of washability can be controlled by the operator is called: | Self emulsifying | Post emulsifiable | Water washable | Solvent removable | C | Penetrant Testing (General)
671 | Open, shallow discontinuities are best detected by which penetrant testing method? | Solvent removable | Water washable | Post emulsifiable | None of the above | C | Penetrant Testing (General)
672 | An advantage of the post emulsifiable penetrant testing process is that: | Test pieces can be re-processed several times with little loss of sensitivity | It is the most economical penetrant testing process | It is highly susceptible to over washing | It is not self emulsifying | A | Penetrant Testing (General)