## Question
NO. | Question | Opt A | Opt B | Opt C | Opt D | Answer | Standard
1 | The Most Likely Result Of A Too Short Dwell Time Of An Emulsifier Is: | A tendency to remove the penetrant from fine discontinuities | Incomplete removal of excess surface penetrant | An overactive emulsifier | All of the above | B | Specific Penetrant Testing
2 | Diffusion Of A Lipophilic Emulsifier Penetrant Into The Test Piece Surface Is Stopped By: | The conclusion of the emulsifier dwell time | The penetrant | Application of developer | The water rinse step | D | Specific Penetrant Testing
3 | When Using A Post Emulsifiable Penetrant Process, It Is Important To Drain As Much Excess Penetrant As Possible From The Surface Of A Test Piece Which Has Been Immersed In The Penetrant Because: | Too much penetrant on the part surface may lead to more rapid penetration and over-sensitivity | A thinner layer of penetrant is likely to have higher capillary action and, thus, be more sensitive to fine discontinuities | A thinner layer of penetrant will result in less penetrant contamination in the emulsifier tank | None of the above | D | Specific Penetrant Testing
4 | When A Drain-Dwell Technique Is Used During Emulsification, What Two Mechanisms Are Responsible For Combining The Emulsifier And Penetrant? | Diffusion and turbulent mixing | Osmosis and agitation | Turbulent mixing and osmosis | Agitation and turbulent mixing | A | Specific Penetrant Testing
5 | When Performing A Post Emulsifiable Penetrant Test, The Test Piece Does Not Rinse Acceptable Clean During Normal Processing. What Should Be Done? | Return the test piece to the emulsifier and repeat the step | Increase water temperature and pressure | Remove the excess penetrant with solvent remover and process the remainder of the test normally | Clean the test piece and re-process through the complete penetrant test process | D | Specific Penetrant Testing
6 | The Adequacy Of Excess Penetrant Removal, Using Water Washable Penetrant Process, Is Judged And Controlled By: | Water rinse time | Fluorescent brightness measurement | Visual observation | Cleanliness of cloths used for removal | C | Specific Penetrant Testing
7 | Another Name For A Self-Emulsifying Penetrant Process Is: | Solvent removable | Water washable | Post emulsifiable | Solvent emulsifiable | B | Specific Penetrant Testing
8 | Which Of The Following Is A Function Of An Emulsifier? | To draw penetrant out of a discontinuity and form a visible indication | To increase the size of an indication through capillary action | To provide contrasting background for viewing penetrant indications | None of the above | D | Specific Penetrant Testing
9 | When Viewed Under Black Light, Developer Appears: | Yellow-green | Blue-black | White | Pinkish white | B | Specific Penetrant Testing
10 | Penetrant Developers Are Used In Which Of The Following Forms? | Water washable | Water suspendable | Solvent suspendable | All of the above | D | Specific Penetrant Testing
11 | A Common Application Of An Aluminium Block Containing Quench Cracks Is To: | Determine penetrant test sensitivity | Compare performance of penetrant materials or processes | Determine effects of mechanical cleaning methods on penetrant test results | Determine effectiveness of cleaning techniques | A | General Penetrant Testing
12 | Which Of The Following Is Not (!) An Advantage Of A Water Washable Fluorescent Penetrant Process? | Excess penetrant is easily removed with a water wash | It is well suited to testing large quantities of small parts | It is readily removed from shallow discontinuities | It has low cost, low processing time compared to the post emulsified penetrant process | C | General Penetrant Testing
13 | When Using A Water Washable Penetrant Testing Process, Why Should The Water Rinse Temperature Remain Constant? | To avoid changes in rinse efficiency | To maintain the temperature of the part | To avoid over washing | To avoid under washing | C | General Penetrant Testing
14 | What Is The Proper Technique For Removal Of Excess Penetrant From A Part When Using A Water Washable Penetrant Process? | Fine spray normal to the surface | Coarse spray normal to the surface | Fine spray at 45 degrees to the surface | Coarse spray at 45 degrees to the surface | D | General Penetrant Testing
15 | Which Type Of Developer Would You Use To Obtain The Highest Sensitivity Test Results? | Dry | Non-aqueous wet | Aqueous wet | Lipophilic | B | General Penetrant Testing
16 | What Type Of Penetrant Process Would Be Best Suited To An Application At Near Freezing Temperatures? | Solvent removable | Water washable | Post emulsifiable | None of the above | D | General Penetrant Testing
17 | Which Type Of Developer Does Not (!) Provide A Contrasting Background Against Which To View Penetrant Indications? | Dry | Non-aqueous wet | Water soluble | Water suspendable | A | General Penetrant Testing
18 | Which Type Of Developer Should Not Be Used With A Visible Dye Penetrant Process? | Dry | Non-aqueous wet | Water soluble | Water suspendable | A | General Penetrant Testing
19 | Why Might Steel Parts Have A Greater Tendency Towards Rusting After Penetrant Testing? | Penetrant materials are normally corrosive | Penetrant materials residues are hydroscopic | Any protective oils are removed during penetrant testing | This is true only if the developer and penetrant residues are not removed after testing | C | General Penetrant Testing
20 | The Most Significant Advantage Of The Visible Solvent Removable Penetrant Process Is? | Its suitability for penetrant testing of article with rough surfaces | Portability | Its non-corrosive properties | Ability to allow retest | B | General Penetrant Testing
21 | Which Of The Following Is Not A Property Of Magnetic Lines Of Force? | They form closed loops which do not cross | The density increases with distance from the poles of a permanent magnet | Hey are considered to have direction | They seek paths of least magnetic resistance or least reluctance | B | General Magnetic Testing
22 | Surrounding An Electromagnet, The Magnetic Field Is Strongest: | Immediately after the current ceases to flow | While the magnetizing current ceases to flow | At the time the magnetic particles are applied to the part | Just prior to current reversal | D | General Magnetic Testing
23 | The Value Of Permeability Is: | A fixed value depending upon the type of material | Between 1 and 100 for all ferromagnetic materials | Between 0 and 10 for all ferromagnetic materials | Dependent upon the amount of magnetizing force necessary to overcome saturation | A | General Magnetic Testing
24 | The Flux Density Of The Magnetism Induced By A Coil Is Affected By: | The coil size | The current in the coil | The number of turns in the coil | All of the above | D | General Magnetic Testing
25 | How Many Turns Of A Coil Will Be Needed To Establish A Longitudinal Field In A Steel Shaft That Is 22.86 Cm (9 Inches) Long And 7.62 Cm (3 Inches) In Diameter? 3000 Amperes Magnetizing Current Is Available, It Is Desired To Magnetize The Part In Accordance With The Formula NI = 45,000/(L/D): | 1 | 3 | 5 | 7 | C | General Magnetic Testing
26 | How Many Ampere-Turns Are Required To Magnetize A Part That Is 40.6 Cm (16 Inches) Long And 5 Cm (2 Inches) In Diameter? | 9000 ampere-turns | 5625 ampere-turns | 2812 ampere-turns | None of the above | B | General Magnetic Testing
27 | The Lines Of Flux Or Force In A Circularly Magnetized Ferromagnetic Bar: | Are aligned through the piece from the south to the north pole | Are aligned through the piece from the north to the south pole | Leave the south pole and enter the north pole | Are contained within and around the part | D | General Magnetic Testing
28 | In Which Magnetizing Method Is The Current Passed Directly Through The Part, Thereby Setting Up A Magnetic Field At Right Angles To The Current Flow? | Longitudinal magnetization | Coil magnetization | Central conductor magnetization | None of the above | D | General Magnetic Testing
29 | Which Of The Following Is False Concerning A Magnetic Field In And Around A Hollow Conductor As Compared To That Of A Solid Conductor Of The Same Outside Diameter When Both Are Of The Same Magnetic Material, And When The Applied Current Is The Same? | The field immediately outside the outer surface of the hollow conductor is greater | The field gradient inside the hollow conductor is steeper | The fields outside the conductors are the same | The fields are the same at the centre | C | General Magnetic Testing
30 | The Field In A Section Of Ferromagnetic Pipe Being Magnetized By Means Of A Central Conductor Is Strongest At The: | Ends of the pipe | Outer surface of the pipe | Inner surface of the pipe | The field is uniform at all places | C | General Magnetic Testing
31 | Demagnetization, ASTM E709-95 Recommends A Coil Of Ampere-Turns: | 1000 to 3000 | 3000 to 5000 | 5000 to 10000 | 10000 to 15000 | C | Specific Magentic Testing
32 | According To ASTM E709-95 When Dry Particles Are Used Magnetic Particle Testing Shall Not Be Performed On The Surface Of Parts Whose Temperature Exceeds: | 57ºC | 79ºC | 158ºC | 136ºC | A | Specific Magentic Testing
33 | According To ASTM E709-95 In Using Prod Technique, Prod Spacing Shall Not Exceed: | 50 mm | 100 mm | 150 mm | 200 mm | D | Specific Magentic Testing
34 | According To ASTM E709-95, The UV Intensity Shall Not Be Less Than: | 600 μW/cm2 | 700 μW/cm2 | 800 μW/cm2 | 900 μW/cm2 | C | Specific Magentic Testing
35 | According To ASTM E709-95 In Using Prod Technique On A 50 Mm Thickness Plate With A Prod Spacing Of 101 Mm (4 Inches), Current Shall Be Selected In The Following Range: | 300-450 A | 400-500 A | 500-625 A | 550-700 A | A | Specific Magentic Testing
36 | According To ASMT E709-95 Alternating Current Electromagnetic Yokes Should Give A Lifting Force Of At Least: | 1.5 kg | 2.5 kg | 3.5 kg | 4.5 kg | D | Specific Magentic Testing
37 | According To ASTM E709-95 Direct Current Electromagnetic Yokes Should Have A Lifting Force Of At Least: | 15 kg | 16 kg | 17 kg | 18 kg | D | Specific Magentic Testing
38 | According To ASTM E709-95 The UV Light Shall Be Centred On (1 Å = 10-10m): | 3000 Å | 3250 Å | 3400 Å | 3650 Å | D | Specific Magentic Testing
39 | According To ASTM E709-95 When Fluorescent Particles Are Used, The UV Light Intensity Shall Be Above: | 700 μW/cm2 | 800 μW/cm2 | 900 μW/cm2 | 1000 μW/cm2 | D | Specific Magentic Testing
40 | According To ASTM E709-95 When Fluorescent Particles Are Used, The Bulb Shall Be Warmed Up Prior To Use For At Least: | 1 min | 2 min | 3 min | 4 min | D | Specific Magentic Testing
41 | How Many Inspections Methods Are In The DS-01 5th Edition? | 30 | 32 | 35 | 36 | D | Cummulative
42 | Magnetic Particles Testing Is Most Likely To Find Subsurface Discontinuities In: | Soft steels with high permeability | Soft steels with low permeability | Hardened steels with low permeability | Hardened steels with high permeability | A | MPT (General)
43 | Which Of The Following Produces A Circular Field? | Coil | Head Shot | Yoke | All of the above | B | MPT (General)
44 | A Magnetic Particle Testing Technique In Which The Test Piece Is Magnetised And Magnetic Particles Applied After The Magnetising Force Has Been Removed Is Called The: | Magnetic Method | Continuous Method | Residual Method | Discontinuous Method | C | MPT (General)
45 | Dyes Which Receive Light At One Wavelength And Re-Emit Light Of Another Wavelength Are Called: | L.E.Ds | Phosphorescent | Luminescent | Flourescent | D | MPT (General)
46 | If The Material Is Not Magnetized The Domains Are Oriented: | In an arranged pattern, parallel to the surface. | In an arranged pattern, perpendicular to the surface. | Randomly, usually parallel to the crystalline axes of the material. | Randomly, usually perpendicular to the crystalline axes of the material. | C | MPT (General)
47 | A Magnet Has Property To Attract The Magnetic Materials. The Ability To Attract Is: | Uniform all over the surface of magnet. | Higher at the north pole of the magnet. | Higher at the south pole of the magnet. | Concentrated at the localized areas, called poles. | D | MPT (General)
48 | If A Magnet Is Broken In Small Pieces | Each piece of them will have North Pole only. | Each piece of them will have South Pole only. | Each piece of them will have north and South Pole. | It will loose its magnetism. | C | MPT (General)
49 | The Most Effective NDT Method For Locating Surface Cracks In Ferromagnetic Materials Is: | Ultrasonic testing | Radiographic testing | Magnetic particle testing | Liquid penetrant testing | C | MPT (General)
50 | The Materials Strongly Attracted By A Magnet Are Called: | Diamagnetic materials. | Paramagnetic materials. | Ferromagnetic materials. | Austenitic materials. | C | MPT (General)
51 | The Materials Weekly Attracted By A Magnet Are Called: | Diamagnetic materials. | Paramagnetic materials. | Ferromagnetic materials. | Austenitic materials. | B | MPT (General)
52 | The Materials Weakly Attracted By A Magnet Are Called: | Diamagnetic materials. | Paramagnetic materials. | Ferromagnetic materials. | Austenitic materials. | B | MPT (General)
53 | The Materials Repelled By A Magnet Are Called: | Diamagnetic materials. | Paramagnetic materials. | Ferromagnetic materials. | Austenitic materials. | A | MPT (General)
54 | Ferromagnetic Materials Can Be Induced Magnetization: | Due to the earth field. | Cold working of some ferromagnetic materials in forming operation. | With a permanent Magnet. | All of the above. | D | MPT (General)
55 | Cracks Which Are Caused By Alternating Stresses Above A Critical Level Are Called: | Stress corrosion cracks | Cycling cracks | Critical cracks | Fatigue cracks | D | MPT (General)
56 | Some Of The Magnetic Metals Have Property To Retain A Magnetic Field In Them, After Removal Of Magnetizing Current, This Property Of That Metal Is Called: | Saturation | Bipolar Magnetism | Diamagnetism | Retentivity | D | MPT (General)
57 | When The Magnetizing Force Continues To Increase, At Which Point Material Will Not Accept Increase In Magnetism? | Residual point | Saturation point | Remnant Point | Salient pole | B | MPT (General)
58 | In A Bar Magnet The Magnetic Flux Density Will Be More: | In the middle of the magnet | At the ends of the magnet | At the south pole of the magnet | At the north pole of the magnet | B | MPT (General)
59 | Magnetization Of A Component Through Central Conductor, Induced Magnetism In The Component Will Be? | Longitudinal magnetism | Circular magnetism | Parallel magnetism | None of the above | B | MPT (General)
60 | The Reverse Magnetising Force Necessary To Remove A Residual Magnetic Field From A Test Piece After It Has Been Magnetically Saturated Is Called: | Hysteresis | Coercive force | Demagnetising flux | Reverse saturation | B | MPT (General)
61 | The Ability Of A Material To Remain Magnetic After The Magnetising Force Is Removed Is Called: | Reluctance | Retentivity | Permeability | Electromagnetism | B | MPT (General)
62 | Excessively High Amperage Is Desirable To Detect The Minute Flaws: | True | False |  |  | B | MPT (General)
63 | For Longitudinal Magnetization Of A Part In Coil, How Effective Amperage Determined? | Amperage applied multiplied by number of turns in coil. | No of turns in coil multiplied by width of part. | Amperage indicated by an ammeter. | D = E / R | A | MPT (General)
64 | In Which Of The Following Methods, The Finally Divided Ferromagnetic Particles In Oil Are Used As Inspection Medium? | Oil and contrast paint technique. | Oil suspension technique. | Wet method. | Dip method. | C | MPT (General)
65 | In One Of The Following Magnetization Methods The Current Flows In Two Directions? | Full wave rectified single phase AC. | Half wave rectified AC or DC. | Direct current | Alternative Current. | D | MPT (General)
66 | The Important Difference Between AC And DC Current For Magnetic Particle Testing Purposes Is: | The skin effect caused by DC adds mobility to the magnetic particles | The resulting AC magnetic fields are more difficult to demagnetize | The DC magnetic fields are more penetrating | The AC magnetic fields are stronger | C | MPT (General)
67 | Permeability Is Highest In: | Gold | Silver | Tungsten | Iron | A | MPT (General)
68 | Magnetic Particles Inspection Is A Reliable Method For Detection Of: | Laminations in plate | Internal forging bursts | Lack of internal side wall fusion | Forging laps. | D | MPT (General)
69 | Fluorescent Magnetic Particles Testing Is Same As Visible Magnetic Particles Testing Except For: | Higher Current | Lower Current | Magnetizing Equipment | Use of Ultraviolet Light | D | MPT (General)
70 | When Magnetic Particles Testing Is Performed By Wet Continuous Method, The Flow Of Suspension Particles From Hose Shall Be Shut Off: | Immediately before applying the current. | Immediately after applying the current. | When current is flowing in part. | 20 seconds before applying the current. | C | MPT (General)
71 | If The Maximum Sensitivity In The Inspection Of Rough Welds Is Desired, Then: | Clean the weld from scale & slag with power brush. | Standard test weld for comparison shall be used. | Grind smoothly the weld ripples to avoid false indications. | Paint the weld with lacquer. | C | MPT (General)
72 | To Locate Defects With Magnetic Particles Testing, Part Shall Be Magnetized In Such A Way That The Long Axis Of Possible Defects: | Are parallel to the lines of force. | Are oblique to the lines of force. | Are at right angle to the lines of force. | All of the above. | C | MPT (General)
73 | If Retentivity Of The Material Is Low, Satisfactory Method Of MPT Should Be: | Dry continuous. | Wet continuous. | Dry Residual. | Wet Residual. | A | MPT (General)
74 | The Simplest Method To Check, If A Component Is Magnetizable: | By checking the part by field Intensity meter. | Observing if a similar piece of material is attracted to it. | By applying magnetic particles on it. | By using a magnet on the part. | D | MPT (General)
75 | Magnetic Particles Testing Can Only Be Performed On The Materials, For Detection Of Open To Surface Or Subsurface Flaws, Which Have High Permeability. | True | False |  |  | A | MPT (General)
76 | Minimum Acceptable Intensity Of Black Light For Fluorescent Magnetic Particles Testing Is: | 1800 µW / Cm2. | 1900 µW / Cm2. | 1000 µW / Cm2. | 1200 µW / Cm2. | C | MPT (General)
77 | The Formula, NI = 45000/(L/D), Is Used To Calculate The Proper Magnetising Current For: | Prod magnetization | A head shot | A central conductor | Coil magnetisation | D | MPT (General)
78 | While Inspecting A Casting, The Most Logical Area To Be Checked For Discontinuities Is: | On top surface of the casting. | On bottom surface of the casting. | At internal structures. | Junctions between low and heavy sections of casting. | D | MPT (General)
79 | Which One Of These Is A Critical Casting Defect: | Bursts. | Lamination. | Hot tear. | Lack of Side wall fusion. | C | MPT (General)
80 | A Subsurface Indications Was Observed In Cover Pass Of A Weld. The Indication Was Originating From A Point And Has Branches, What Was It? | Grinding Crack. | Hot tear. | Creator Crack. | Transverse crack. | C | MPT (General)
81 | While Performing The Quality Check Of Particle Concentration, The Suspension Particles Are Measured By: | Weighing the suspension. | Using a field indicator. | Measuring the pull on, magnet. | Read out from centrifuge tube after settling. | D | MPT (General)
82 | For Establishing The Properties Of Oil Carriers In Wet Magnetic Particles Inspection, Most Of The Specifications Will State: | Minimum viscosity of the oil carrier. | Maximum Viscosity of the oil carrier. | Maximum viscosity of the oil carrier at specified temperature. | None of the above statement is true. | C | MPT (General)
83 | When A Hand Yoke Is Used To Magnetize The Part, The Resulting Magnetic Field Is A: | Circular Field | Longitudinal Field | Depends on placement of contacts | None of the above. | B | MPT (General)
84 | The Pie Gage Is So Named Because: | It is made from soft steel. | It is made of Pie – Shaped sections. | The reading is mushy and not predictable. | It is round and flat. | B | MPT (General)
85 | .Bench Units Are Designed To Be Used Primarily As: | Wet Units. | Batch lots. | No automated Units | All of the above | D | MPT (General)
86 | An Oil Suspension With A High Flashpoint Is Desirable To Provide: | Low flammability | High Flammability. | Good mobility. | A Pleasant Odor. | A | MPT (General)
87 | Physical Properties Of Magnetic Particles Are: | Size | Density | Magnetic Characteristics | All of Above | A | MPT (General)
88 | A Piece Of Bar Stock In The Yard Of Fabrication Shop Was Tested For Inclusions Using Claps And Cables. The Magnetism In The Bar Was: | Induced circular | Direct longitudinal | Longitudinal | Direct circular | A | MPT (General)
89 | A Fuzzy Subsurface Indications Are Located Along The Side Of Center Line Of The Weld; This Discontinuity Is Most Likely Related To: | Lack of fusion | Slag Inclusion | The heat affected zone crack | Undercut. | B | MPT (General)
90 | An Advantage Of Alternating Current Is That: | It is most readily available | Equipment can be made lighter | It leaves the part demagnetized | All of the above. | D | MPT (General)
91 | Which Of The Following Discontinuity Can Be Found By Penetrant Test Method? | A Subsurface Crack | A Surface Crack | An Internal Inclusion. | None of the above. | B | Penetrant Testing (General)
92 | Liquid Penetrant Testing Is Based On The Principle Of: | Polarized sound waves in a liquid | Magnetic domains | Absorption of X rays | Capillary action | D | Penetrant Testing (General)
93 | When Using A Dry Developer? | Compressed air should be used to remove excess developer | A black developer will show better contrast than white developer | A thin layer of developer is better than a thick layer to show very fine cracks | A thick layer of developer is better than a thin layer to show very fine cracks | C | Penetrant Testing (General)
94 | Which Of The Developer Listed Below Is Rated Highest | Dry developer | Non aqueous Wet developer | Wet developers | All of the above | B | Penetrant Testing (General)
95 | The Penetration Time Varies Considerably Depending Upon | Type of penetrant used | The sensitivity desired | The type of discontinuity to be found | All of the above | D | Penetrant Testing (General)
96 | The Presence Of Contamination Material In Discontinuity Reduces The Sensitivity Of Inspection | The contaminant may fill up the discontinuity and thus prevent the entry of penetrant. | The composition of the contaminants may reduce the fluorescence or colour of penetrant. | The contaminant nature may reduce or even prevent the capillary action by the penetrant. | All of the above | D | Penetrant Testing (General)
97 | A Penetrant That Is Self-Emulsifying Is Called | Solvent removable | Water washable | Post-emulsified | Dual sensitivity method | B | Penetrant Testing (General)
98 | When Testing The Parts With The Discontinuities Wider Than It Is Deep, The Best Method Is | Solvent removable visible method | Water washable fluorescent method | Solvent removable fluorescent method | Post emulsifiable visible method | A | Penetrant Testing (General)
99 | For Water Washable Penetrant, Removal Of Excess Penetrant From Surface, Water Temperature Should Be | Between 60°F to 110°F (16°C to 43°C | Between 50°F to 90°F (10°C to 16°C) | At 60°F (16°C) | At 150°F (65°C) | A | Penetrant Testing (General)
100 | When Using A Wet Aqueous Developer, It Is To Be Applied | After drying the part | Immediately after water wash operation | After oven drying of the part at temperature of 100 °C | None of the above | B | Penetrant Testing (General)
101 | Which Of The Following Pre-Cleaning Processes Is Not Recommended | Detergent cleaning | Vapour degreasing | Shot blasting | Ultrasonic cleaning | C | Penetrant Testing (General)
102 | The Drying Temperature Required For Drying The Parts, With Water Washable Fluorescent Method Should Be | Between 150°F to 225°F (66°C to 107°C) | Between 100°F to 120°F (37°C to 48°C) | At 100°F (37°C) | At 120°F (48°C | B | Penetrant Testing (General)
103 | Which Of The Following Is NOT An Advantage When Using Post Emulsifiable Fluorescent Process | It is very sensitive in detecting very fine discontinuities | It has good sensitivity in detecting shallow discontinuities | Short penetration time | Difficult to remove penetrant from Threads, keyways, blind holes and rough surfaces | D | Penetrant Testing (General)
104 | The Emulsifier To Be Used In Penetrant Testing Should Be Applied | After the penetration time is elapsed and before the water wash operation | Immediately after the penetrant is applied and before the water wash operation | After the water wash operation | Before the application of developer | A | Penetrant Testing (General)
105 | Which Of The Following Discontinuities Could Be Classified As A Primary Processing Discontinuity, Often Found In Cast Materials | Porosity | Lack of penetration | Fatigue Crack | Stress Corrosion Crack | A | Penetrant Testing (General)
106 | Which One Of The Following Physical Properties, More Than Any Other, Determines Who Makes A Material A Good Penetrant | Viscosity | Surface Tension | Wetting Ability | No single property determines if a material will or will not be a good penetrant | D | Penetrant Testing (General)
107 | Which Of The Following Is A Possible Cause For False Penetrant Indication | Excessive washing | Inadequate application of developer | Penetrant or part too cold during penetrant time | Lint or dirt | D | Penetrant Testing (General)
108 | A Hydrometer Is Used To Measure: | Penetrant viscosity | Specific gravity of water based wet developers | Penetrant specific gravity | Cleaner specific gravity | B | Penetrant Testing (General)
109 | Fluorescent Penetrant Respond Most Actively, At Radiant Energy Of A Wavelength Of Approximately | 2500 Angstroms | 3650 Angstroms | 5000 Angstroms | 5500 Angstroms | B | Penetrant Testing (General)
110 | When Using Solvent Removable Visible Dye Penetrant, The Most Suitable Method Of Removing Excess Penetrant To Give Best Result Is | Applying the Solvent over the part surface under 20 PSI pressure | Wiping with a solvent soaking cloth and then by clean dry cloth | Wiping with dry paper wipes, then wiping with solvent dampened cloth and finally with dry cloth | Wiping with solvent dampened cloth and then with dry cloth | D | Penetrant Testing (General)
111 | The Purpose Of Drying In Penetrant Testing Is | Drying process ensures that excess penetrant is evaporated | Drying process reduces the penetrant time | Drying process assures a uniform drying of a dry developer applied over & then emulsified | Drying process aids in obtaining a uniform developer coating, after application of wet developers. | D | Penetrant Testing (General)
112 | The Emulsifier Time, In Post Emulsified Penetrant Testing System, For The Detection Of Very Fine Shallow Scratches Should Be | 2 Second | 5 Second | Determined by experiment | Not be very critical | C | Penetrant Testing (General)
113 | Which Method For Application Of Emulsifier Is Prohibited | Dipping the part in emulsifier Tank | Applying the emulsifier with brush | Flowing the emulsifier on the part | None of the above | B | Penetrant Testing (General)
114 | An Article Of Small Size To Be Dye Penetrant Tested For Few Critical Areas, Which Of The Following Method Of Penetrant Application Would Be Preferred | Dipping | Brushing | Spraying | B or C above | D | Penetrant Testing (General)
115 | Post Emulsification Penetrants Differ From Water Washable Penetrant As Post Emulsification Penetrant | Need the application of emulsifier | Can only be used for steel parts | Needs not to be removed from the surface prior to development | Need to be used if only dry developer is to be applied after cleaning | A | Penetrant Testing (General)
116 | What Is The Danger Associated With Using A Wire Brush During Pre-Cleaning | Bristles from the wire brush may cause false indications | Contaminants from the wire brush may cause delayed hydrogen cracking of high carbon steels | The wire brush may not adequately remove organic soils | The wire brush may close or smear metal over | D | Penetrant Testing (General)
117 | The Prime Purpose Of Black Light For Fluorescent Penetrant Inspection Is | To speed up inspection | To develop indications | To make indications Visible | To magnify Indications | C | Penetrant Testing (General)
118 | Which Of The Following Is An Advantage Of Solvent Wipe Over Water Washable Method | Small indications are easily seen | No special lighting is required | They can be easily carried out in the field and to remote area’s | None of the above | C | Penetrant Testing (General)
119 | Dry Developer Should Be Applied | so that a heavy coat of developer covers all surfaces | so that a light dusting covers all surfaces to be inspected | with a dry paint brush | by compressed air | B | Penetrant Testing (General)
120 | When Viewing The Parts Under Black Light, The Fluorescent Back Ground May Indicate | Poor washing | Insufficient emulsification time | Porous Material and coating | All of the above | D | Penetrant Testing (General)
121 | The Most Important Factor Which Determines The Dwell Time Of Penetrant To Be Effective | Shape of the part | Size of the part | Type of the discontinuity sought | Surface roughness | C | Penetrant Testing (General)
122 | Which Penetrant Process Is Best Suited To The Detection Of Discontinuities In A Test Piece Having Threads And Keyways | Solvent removable | Water washable | Post emulsifiable | Fluorescent | B | Penetrant Testing (General)
123 | Which Penetrant Process Is The Most Sensitive To Detect Fine Discontinuities | Solvent removable | Water washable | Post emulsifiable fluorescent | Water washable fluorescent | C | Penetrant Testing (General)
124 | The Indication Observed On Aluminium Forging Is Sharp, Half Moon Shape, Not Deep Is Called | Linear Porosity | Heat treat crack | Forging Lap | False Indication | C | Penetrant Testing (General)
125 | Which Of The Following Is The Most Sensitive Developer In Descending Order | Dry, water soluble, water suspendable | Non-aqueous wet, water soluble, water suspendable, dry | Non-aqueous wet, dry, water soluble | Water suspendable, water soluble, non-aqueous wet | B | Penetrant Testing (General)
126 | Hot Tears Are Usually Found In What Areas Of A Casting | thin sections only | heavy sections only | at abrupt changes in thickness | no longer a problem | C | Penetrant Testing (General)
127 | The Indication Observed On The Weld Joint Is Continuous And Jagged Line, It Could Be | Lack of fusion | Slag inclusion | Crack | Linear porosity | C | Penetrant Testing (General)
128 | During The Penetrant Testing Of A Part! Small, Week Indications Are Observed And There Is A Doubt About The Type And Nature Of Indication, What Would Be The Next Step | Remove the indications and apply the developer again | Accept as it is | Grind the area of indication | Repeat the penetrant inspection right from the Pre cleaning | D | Penetrant Testing (General)
129 | When Performing A Fluorescent Penetrant Examination, Excess Penetrant Is Normally Removed | By a hydrophilic scrubber | Under UV light | By solvent spray | By vapour degreasing | B | Penetrant Testing (General)
130 | Which Of The Following Discontinuities Would Be Impossible To Detect Using Liquid Penetrant Testing? | Internal Cavities | Forging Laps | Crater Cracks | All of the above | A | Penetrant Testing (General)
131 | Filters For Black Lights Effectively Remove | Visible light from the energy given off by the mercury arc. | Harmful ultraviolet radiations | Natural white light | None of the above | B | Penetrant Testing (General)
132 | A Good Penetrant Must Be | Highly Viscous | Highly Volatile | An inorganic base liquid | Inert with respect to the materials being Tested | D | Penetrant Testing (General)
133 | The Wetting Ability Of The Penetrant Is Controlled By | Density | Specific Gravity | Contact angle and surface tension | Volatility | C | Penetrant Testing (General)
134 | Which Of The Following Test Part Characteristics Listed Below Are Normally Considered Before The Selection Of Specific Penetrant Test System | The size and type of the discontinuities most likely to occur | The intended application of the part | The surface finish of the part | A & C of above | D | Penetrant Testing (General)
135 | During A Visible, Solvent Removable Penetrant Test, Complete Penetrant Removal Is Indicated By | Absence of red indications on the test piece surface | Clean rinse water | Completion of the rinse cycle | Absence of red dye on the cleaning towels | D | Penetrant Testing (General)
136 | Which Of The Following Is Not A Good Practice While Performing The Penetrant Testing | Applying developer by spraying | Applying emulsifier by dipping | Applying emulsifier by brushing | Applying penetrant by dipping, brushing or spraying | C | Penetrant Testing (General)
137 | Which Of The Following Discontinuities Might Found In A Welded Joint? | Lack of fusion | Laps | Shrinkage | Seams | A | Penetrant Testing (General)
138 | When Testing The Titanium Alloys By Penetrant Testing The Penetrant Test System Should Not Contain Any Constituent Quantities Of | Emulsifier or oil | Carbon contents | Halogenated solvents | Fluorescent agents | C | Penetrant Testing (General)
139 | Which One Of The Following Pre Cleaning Method Is Most Effective For Organic Contaminations? | Use of rust and scale removers | Etching | Ultrasonic Cleaning | Vapour degreasing | D | Penetrant Testing (General)
140 | Which Of The Following Is Typical Foreign Matter Which Might Block The Opening Of Discontinuities If The Surface Of The Test Part Is Not Properly Cleaned? | Paint | Rust | Core and mould material | All of the above | D | Penetrant Testing (General)
141 | For Type II, Method C Penetrants; The Lighting System Shall Provide The Light Intensity | At least 100 foot candle (1000 lux) | At least 200 foot candle (2000 lux) | At least 300 foot candle (3000 lux) | At least 400 foot candle (4000 lux) | A | Penetrant Testing (Specific)
142 | Which One Of The Following Is Addressing The Penetrant Materials? | Mil-I-6870 | Mil-I-25135 | Mil-STD-410 | all of the above | B | Penetrant Testing (Specific)
143 | In Penetrant System, The Drying Oven Temperature Shall Not Exceed 160°F (71°C). The Temperature Indicator Shall Be Accurate To? | ± 10°F of the actual oven temperature | ± 15°F of the actual oven temperature | ± 17°F of the actual oven temperature | ± 19°F of the actual oven temperature | A | Penetrant Testing (Specific)
144 | Aluminium Alloy 6061 T6, Shaft (Lathe-Turned) 13.2 Inches Long And 2.0 Inch Diameter, Which Is To Go In Service Under High Tension Stress. According To The Specification, Inspection Procedure Shall Include? | Pre cleaning the part in abrasive slurry | Descaling, followed by neutralizing and continuous flushing of the neutralized descaling compound | Pre cleaning with etching process | No particular pre inspection preparation is needed on machined aluminium parts | C | Penetrant Testing (Specific)
145 | The Term “Type I, Method B” Refers To Which Classification Of Penetrant Inspection | Water washable Visible dye | Solvent removable visible dye | Water washable Fluorescent dye | None of the above | D | Penetrant Testing (Specific)
146 | Which Of The Following Is The Most Effective Method For The Detection Of Extremely Deep-Lying Defects: | Dry residual method using DC surge | Wet continuous method using half wave rectified current | Wet residual method | Dry continuous method using half wave rectified current with prods | D | MPT (Specific)
147 | Which Type Of Current Has A ‘Skin Effect’? | AC | DC | Half wave rectified | Full wave rectified | A | MPT (Specific)
148 | The Area Of Maximum Induced Field Strength Using A Yoke Is: | At the north pole of the yoke | At the south pole of the yoke | The area directly between the poles | on the outside of pole pieces | C | MPT (Specific)
149 | The Strongest Magnetic Field In A Coil Is At The: | Outside edge | Inside edge | Centre | End | B | MPT (Specific)
150 | Flux Density Is Defined As? | 108 lines of flux (1 Wb) | The number of lines of force associated with a magnetic field. | The number of lines of flux that intercept an area that is parallel with the flux. | The number of lines of flux that intercept an area that is perpendicular to the flux. | D | MPT (Specific)
151 | An Advantage Of Direct Current Is That? | It is most readily available. | Equipment can be made lighter. | It leaved the part demagnetized. | None of the above | D | MPT (Specific)
152 | Wet Magnetic Particle Strength Is Checked By Which Of The Following | Specific gravity | Optical density | Settling test | None of the above | C | MPT (Specific)
153 | When The Current Is Passed Through A Part: | The magnetic field is perpendicular to the current flow. | The magnetic Field is uniform for all section of the part. | The magnetic field current density is uniform in all sections of the part. | None of the above is true. | A | MPT (Specific)
154 | In ASTM E 1444 01, The Recommended Amperage Range For Circular Magnetization Of Parts Using A Direct Current Source Is? | 500 to 700 A / Inch | 300 to 800 A / Inch | 1200 to 1400 A / Inch | The maximum available current to ensure total magnetization | B | MPT (Specific)
155 | How Many Ampere-Turns Are Required To Magnetize A Part That Is 406 Mm (16 Inch) Long And 50.8 Mm (2 Inch) In Diameter? | 9000 Ampere-turns | 5625 Ampere-turns | 2812 Ampere-turns | 40 Ampere-turns | B | MPT (Specific)
156 | Which Statement Is True When Related To Magnetic Lines Of Force | They never cross | They are most dense at the poles of a magnet | They seek the path of least resistance | All of the above | D | MPT (Specific)
157 | The Best Type Of Current For Detecting Fatigue Cracks Is: | Half Wave Direct Current | Alternative Current | Direct Current | HAWK | B | MPT (Specific)
158 | The Magnetic Particles Indication Of A Porosity Will Normally Be A: | round or elliptical indication | jagged indications | continuous line | dotted line | A | MPT (Specific)
159 | When Conducting A Magnetic Particles Test, Fuzzy Indications On The Surface Of A Part Could Be Indicative Of: | fatigue cracks | subsurface slag Inclusion | weld laps | hot tears | B | MPT (Specific)
160 | Which Of The Following Is A Possible Cause For False Magnetic Particle Indications? | Excessive magnetization | Surface Crack | Hot tears in a casting | Internal burst in a forging | A | MPT (Specific)
161 | An Electric Current Through A Copper Wire: | Creates a magnetic field around the wire | Creates magnetic poles in the wire | Magnetizes the wire | Does not create a magnetic field | A | MPT (Specific)
162 | A Five-Turn Coil Will Be Used On A Part That Is 18 Inch Long And 1.5 Inch In Diameter. What Is The Length-To-Diameter Ratio Of The Part If 5000 A Of Magnetization Current Is Used? | 90 | 12 | 16.5 | 1.8 | D | MPT (Specific)
163 | The Latest Revision Of Specifications ASTM E1444 Requires That The White Light Intensity For Testing With Visible Magnetic Particles Be: | 900 lux (90 FC) at the part surface | 1000 lux (100 FC) at the part surface | 1250 lux (125 FC) at the part surface | 2000 lux (200 FC) at the part surface | B | MPT (Specific)
164 | Retentivity: | Represents the ability to induce magnetism in a ferromagnetic body by an outside magnetising force | Represents the ability of a material to resist the establishment of magnetic flux within it | Represents the ability of a material to retain a portion of the magnetic field set up in it after the magnetising force has been removed | Is not a term used in magnetic particle testing | C | MPT (Specific)
165 | Personnel Performing MPI, In Accordance To ASTM E 1444 Shall Be Qualified In Accordance With: | ASNT Recommended Practice # SNT-TC-1A or ANSI/ASNT Standard CP-189 | NAS 410 | As specified in contract or purchase order. | All of the above | D | MPT (Specific)
166 | MPI Procedure Shall Include At Least: | No, Date, Part No, Material, MPI sequence. | Quality Checks, area of interest, part preparation, positioning in MPI equipment and Magnetization method and magnetization direction, current level. | Type of inspection medium, marking plan, acceptance criteria, demagnetization & post cleaning. | All of the above | D | MPT (Specific)
167 | Which One Of The Following Quality Check Will Not Be Performed Daily? | Black Light intensity | Water break test | Yoke, dead weight lift test | None of the Above | D | MPT (Specific)
168 | An Electrical Yoke Produces: | A longitudinal field | A circular field | Alternating fields | A swinging field | A | MPT (Specific)
169 | Ambient Visible Light, For Fluorescent Magnetic Particle Testing Shall Not Be More Than: | 2 Ftc (20 lux) | 1000 µW/cm2 | 100 Ftc (1000 lux) | None of the above | A | MPT (Specific)
170 | Inspection Medium (Wet And Dry Method) Shall Comply With The Minimum Requirements Of: | AMS 3040, 3041 | AMS 3042, 3043 | AMS 3044, 3045 | a, b, c are correct | D | MPT (Specific)
171 | In Longitudinal Magnetisation The Proper Term For Calculating Magnetising Force Is: | Amperes | Ampere-turns | Watts | Ohms | B | MPT (Specific)
172 | Particle Concentration In Wet Fluorescent Suspension Bath Shall Be: | 1.2 to 2.4 ml in 100 ml | 0.1 to 0.4 ml in 100 ml | Fluorescent and non fluorescent particles shall be used together. | None of the above | B | MPT (Specific)
173 | The Dead Weight Lift Checks Of Alternating Current Yokes And Permanent Magnets Shall Be Tested At The Intervals Of 6 Months, It Should Comply With: | DC yoke shall lift 13.5 Kg weight with 2 ~ 4 Inch pole spacing | DC yoke shall lift 22.5 Kg weight with 4 ~ 6 Inch pole spacing | A / C Yokes and Permanent Magnets shall lift 4.5 Kg weight with 2 ~ 6 Inch pole spacing | All of the above | C | MPT (Specific)
174 | For Small Parts, A Dryer Is Required When Which Of The Following Developer Is Used | Aqueous wet developer | Non aqueous wet developer | Dry developers | Only A & C above | D | Penetrant Testing (Specific)
175 | If The Temperature Is Between 40°F To 50°F (4.4°C To 10°C), Dwell Time Shall Be Minimum Of | 05 minutes | 10 minutes | 15 minutes | 20 minutes | D | Penetrant Testing (Specific)
176 | Emulsifier Dwell Time For Visible Dye Penetrant Is Generally | Longer than for fluorescent penetrants | Much longer than for fluorescent penetrants | The same for fluorescent penetrants | Shorter than for fluorescent penetrants | D | Penetrant Testing (Specific)
177 | According To The Specifications, Which Of The Following Discontinuity Indications Shall Be Cause For Rejection Of The Part Being Tested? | Crack like indications | Indications of incomplete penetration in weld | As specified in acceptance criteria | Indications of cold shut in the casting | C | Penetrant Testing (Specific)
178 | Who Is Responsible For Specifying Acceptance Criteria? | Quality Assurance personnel who is NDT level III | The designer | The customer | The government Contractor | B | Penetrant Testing (Specific)
179 | The Parts That Have Been In Service And Could Have Stress Corrosion Cracks Contaminated With Corrosion Products Or Other In Service Soils, Which Of The Following Is The Required Inspection? (Part Is Small And Can Be Brought To Shop And Post Emulsifiable – Lipophilic System Is Most Sensitive) | Type I, Method A | Type I, Method B | Type I, Method C | Radiographic Testing | B | Penetrant Testing (Specific)
180 | Emulsifier Dwell Time Shall Be | As recommended by the supplier | As specified in the specification | Determined experimentally | Controlled by use of a stop watch | C | Penetrant Testing (Specific)
181 | The Human Eye Respond Maximum For, Which Of The Following Colours | Red | Blue | Yellow-green | purple | C | Penetrant Testing (Specific)
182 | It Is Often Recommended That Sulphur Content To Be Limited To What Percent Of The Penetrant? | 0.01 % | 0.1 % | 1.0 % | 1.1 % | C | Penetrant Testing (Specific)
183 | It Is Often Recommended That Chloride Content To Be Limited To What Percent Of The Penetrant | 0.01 % | 0.1 % | 1.0 % | 1.1 % | C | Penetrant Testing (Specific)
184 | For Water Washable Penetrants, While Washing With Nozzle Held At 12 Inches From Surface, What Should Be The Air Pressure? | 10 psi | 20 psi | 25 psi | 40 psi | C | Penetrant Testing (Specific)
185 | Which Of The Following Developers Is Most Sensitive | Dry | Water-Suspended | Solvent-suspended | Plastic Film | C | Penetrant Testing (Specific)
186 | For Class 2 NWDP, Pitting Shall Not Exceed _____ Inch. | 3/16” | 1/8” | 1/16” | 7/8” | A | DS-1
187 | OD Gauge Calibration Shall Be Verified After Every _____ Lengths | 10 | 15 | 20 | 25 | D | DS-1
188 | The Tube Body Shall Be Mechanically Gauged From _________ By Dragging The Gauge Along The Tube Length While Rotating The Pipe And Holding The Gauge Perpendicular To The Tube. | Upset to upset | Tong space | Tool Joint | Both a & b | A | DS-1
189 | NIST Is Abbreviated As | National Institute of Science & Technology | National Institute of Standards & Technology | National Institute of Standard Testing | None of these | B | DS-1
190 | The Hole Size Of Reference Standard Used For Flux Leakage Shall Be ________ In Diameter. | 1/16” | 1/8” | 3/16” | 5/16” | A | DS-1
191 | The EMI Unit Shall Be Restandardized After Each ______ Lengths | 20 | 30 | 40 | 50 | D | DS-1
192 | At The Start Of Inspection, Each Indication Exceeding _____Of Standardization Reference Level Shall Be Marked Until A Minimum Of 10 Areas Are Marked | 40% | 50% | 60% | 80% | B | DS-1
193 | For Heat Checking Inspection, The Minimum Pole Spacing Of AC Yoke Shall Be ____ Inches | 2 inches | 3 inches | 4 inches | 5 inches | A | DS-1
194 | The Concentration Of Fluorescent Magnetic Particles Shall Range From ___ To ___ In 100 Ml | 0.2 to 0.3ml | 0.1 to 0.4ml | 0.1 to 0.3ml | 0.1 to 0.5ml | B | DS-1
195 | The Minimum Settling Time For Water Based Carrier Is | 30 mins | 1 hour | 1.5 hour | Both a & b | A | DS-1
196 | The Number Of Ampere-Turns Of DC Coil Shall Be | 1000 amp-turns | 1200 amp-turns | 1500 amp-turns | 1800 amp-turns | B | DS-1
197 | Ultrasonic Slip/Upset Area Inspection Method Is Used To Detect ________ Flaws On The Inside And Outside Surface Of The Tube. | One-dimensional | Two-dimensional | Three-dimensional | None of above | C | DS-1
198 | In Ultrasonic Slip/Upset Area Inspection, The Gate Threshold Shall Be Set To ____ Less Than The Reference Levels. | 4 dB | 6 dB | 8 dB | 10 dB | B | DS-1
199 | Hardbanding Shall Not Be Exceed More Than ____ Inch. | 1/16 | 3/16 | 5/16 | 1/8 | B | DS-1
200 | OD Bevel Width Shall Be ____ Wide Shall Be Present For The Full Circumference On Both Pin & Box | 1/32” | 1/8” | 3/16” | None of these | A | DS-1
201 | Any Pitting Or Interruptions Of The Seal Surface That Are Estimated To Exceed ____ Inch In Depth Or Occupy More Than ____ Of The Seal Width At Any Given Location Are Rejectable | 1/32” & 30% | 1/32” & 20% | 1/16” & 20% | Both b & c | B | DS-1
202 | Refacing Limit Shall Not Be More Than ____ Cumulatively | 1/16” | 1/32” | 1/64” | 1/8” | A | DS-1
203 | Pin Stretch Shall Not Exceed _____ Inch Over The 2-Inch Length | 0.004 | 0.005 | 0.006 | 0.008 | C | DS-1
204 | Pitting On SRG That Is Measured Or Visually Estimated To Be ____ Inch In Diameter Shall Be The Cause Of Rejection | 1/16” | 1/32” | 1/8” | 3/16” | C | DS-1
205 | If The Damages In Thread Flank Surfaces That Exceeds Up To ____ Inch In Depth Occurs Then It Would Be Rejected | 1/16” | 1/32” | 1/8” | ½” | A | DS-1
206 | Which Dimensional Inspection Is Applied To BHA Components | Dimensional-1 | Dimensional-2 | Dimensional-3 | None of these | C | DS-1
207 | The Minimum Intensity Of Black Light Shall Be ________ : | 800 microwatts/cm2 | 1000 microwatts/cm2 | 1200 microwatts/cm2 | 1500 microwatts/cm2 | B | DS-1
208 | The Intensity Of Ambient Visible Light During Black Light Inspection, Measured At The Inspection Surface, Shall Not Exceed _______. | 2 foot-candles | 5 foot-candles | 10 foot-candles | 20 foot-candles | A | DS-1
209 | “CAN” Is Used To Indicate That Provision Is: | Mandatory | Recommended | Optional | Possibility | D | API RP 7G-2
210 | Incision Without Removal Of Metal Caused By A Sharp Object Is: | Cut | Dent | Pit | None of these | A | API RP 7G-2
211 | Process Of Measuring, Examining, Testing, Gauging Or Otherwise Comparing The Product With The Applicable Requirements Is Known As: | Calibration | Testing | Inspection | Gauging | C | API RP 7G-2
212 | SRG Is An Abbreviation Of: | Stress-Relief groove | Stress-Rotary groove | Synthetic-Relief groove | Both a & b | A | API RP 7G-2
213 | All Downgraded Pipes Shall Have _____ Band Around The Tube. | 20mm | 25mm | 30mm | 35mm | B | API RP 7G-2
214 | ______ Color Band Is For Class 2 Drill Pipe: | Blue | Red | Yellow | White | C | API RP 7G-2
215 | Color Band Shall Be ______ For Field Repair Of Drill Pipes: | Green | Blue | Yellow | Red | A | API RP 7G-2
216 | AC Yoke Shall Be Capable Of Lifting _____ Weight: | 5lbs | 10lbs | 15lbs | 20lbs | B | API RP 7G-2
217 | The Concentration Of Florescent Magnetic Particles Shall Be Between ____ To ____ Volume Fraction. | 0,1% to 0,5% | 0,1% to 0,3% | 0,1% to 0,4% | None of these | C | API RP 7G-2
218 | If The UT Flaw Detector Shut Down During A Job Then There Shall Be ______ Required. | Inspection | Calibration | Maintenance | Both a & b | B | API RP 7G-2
219 | In EMI Inspection Calibration Shall Be Performed After Every _____ Length Measured: | 20 | 30 | 40 | 50 | D | API RP 7G-2
220 | Transduces Frequency For Ultrasonic Wall Thickness Shall Be Between _____ And ____ Should Be Used: | 2,0 MHz to 4,0 MHz | 2,25 MHz to 8,0 MHz | 2,25MHz to 10,0 MHz | 2.50 MHz to 10,0 MHz | C | API RP 7G-2
221 | The Minimum Bevel Of A Tool Joint Shall Be: | 1/8 Inches | 1/32 inches | ¾ inches | Both a & b | B | API RP 7G-2
222 | The Minimum Bevel Of A Tool Joint Shall Be: | 1/8 Inches | 1/32 inches | ¾ inches | Both a & b | B | API RP 7G-2
223 | Pits, Cuts And Gouges That Are In Root Of Other Threads Cannot Exceed _____ In Depth. | 0.031 inches | 0.051 inches | 0.071 inches | 0.081 inches | A | API RP 7G-2
224 | A Device, Used To Prepare Fluorescent Magnetic Particle Concentration Is Known As: | Conical Flask | Centrifuge tube | Beaker | All of above | B | API RP 7G-2
225 | The Inspection Shall Be Done In A Lighted Area _______ Minimum Visible Light: | 538 Lux | 700 Lux | 1000 Lux | 20 Lux | A | API RP 7G-2
226 | Bsrs Would Be Acceptable In BHA Smaller Than 6 Inches If It Ranges From ____ To ____: | 2,25 to 3,20 | 2,50 to 3,20 | 1,90 to 2,50 | None of above | C | API RP 7G-2
227 | Box Swell Shall Not Be Exceeded Upto: | 1/32 inches | 1/8 inches | ¾ inches | 1/16 inches | D | API RP 7G-2
228 | Refacing Limit Shall Not More Than: | 1/16 inches cumulatively | 1/32 inches | 1/8 inches | Both a & b | D | API RP 7G-2
229 | Pin Stretch Shall Not Be Exceeded Upto: | 0.006 in 2” | 0.006 in 2’ | 0.003 in 2” | Both a & b | A | API RP 7G-2
230 | Bevel Shall Be Atleast _____ Inches Wide: | 1/8 inches | 1/32 inches | ¾ inches | 7/8 inches | B | API RP 7G-2
231 | Fish-Neck Length Of Drill Collar Shall Not Be Less Than ____ Inches. | 5 inches | 10 inches | 12 inches | 15 inches | B | API RP 7G-2
232 | The Drift Mandrel Use For Drifting Shall Be Within _____ Of The Temperature Of The Pipe Being Inspected: | 11,1 C | 12,1 C | 13,1 C | 15,1 C | A | API RP 7G-2
233 | Pinhole That Are In Depth Greater Than ____ Inches, Shall Be Rejected: | 0.060 inches | 0.061 inches | 0.062 inches | 0.063 inches | C | API RP 7G-2
234 | NC 38 Connection Is Equivalent To: | 3 ½ IF | 2 7/8 IF | 2 3/8 IF | 4 IF | A | API RP 7G-2
235 | Which Table Has Defined The Drill Collar Elevator Groove And Slip Recess: | D.11 | D.12 | D.13 | D.14 | C | API RP 7G-2
236 | Which Table Has Defined The Inspections Levels: | E.1 | E.2 | E.3 | E.4 | A | API RP 7G-2
237 | If The Inspection Level Is Extreme Then The Project Risk Would Be _______. | Low | Medium | High | Very high | D | API RP 7G-2
238 | Thread For Which The Thread Root Lies On The Minor Cone Of The External Thread Or Lies On The Major Cone Of Internal Thread Is Known As: | Last engaged thread | Full depth thread | Half depth thread | None of these | B | API RP 7G-2
239 | A Flexible Steel Tape, When Wrapped Around The Circumference Of A Cylinder, Indicates The Average Outside Diameter Is: | API tape | Measuring tape | Pi Tape | All of above | C | API RP 7G-2
240 | The Qualification Requirements And Qualification Of Inspection Personnel Shall Be: | Training & experience commensurate with the inspector’s level of qualification. | Written & practicable examinations with acceptable grades. | Visual examination. | All of above | D | API RP 7G-2
241 | In UT Connection Inspection Method, Scanning Speed Shall Not Be Exceed | one inch per second | two inch per second | three inch per second | five inch per second | A | DS-1
242 | The Inspection Standard Used For Dye Penetrant Testing Is: | ASTM E 709 | ASTM E 165 | ASTM E 164 | ASTM E 213 | B | DS-1
243 | In Water Washable Method, The Excess Penetrant Shall Be Removed With Low Pressure Water Spray Maximum | 10 Psi | 20 Psi | 30Psi | 40 Psi | D | DS-1
244 | The Outside Corner Of The Elevator Shoulder On All Drill Collars Shall Not Be Worn More Than A ____ Inch Radius | 1/16” | 1/32” | 1/8” | ¼” | C | DS-1
245 | In Wet Visible Contrast Inspection Method, White Contrast Paint Is Applied On Tube _____ Inches From Pin Side & _____ Inches From The Box Side: | 38” & 48” | 36” & 48” | 34” & 46” | 32” & 48” | B | DS-1
246 | In Wet Visible Contrast Inspection Method, White Contrast Paint Is Applied _____ Inches On Both Side Of HWDP Center Pads. | 10” | 12" | 14" | 18" | B | DS-1
247 | In Kelly Inspection, The Box & Pin Tong Space (Excluding The OD Bevel) Shall Be Atleast _____ Inches | 5" | 8" | 10" | 15" | B | DS-1
248 | In Post Marking Of Kelly The Paint Band Shall Be ____ Inch Wide. | 1 inch | 2 inches | 4 inches | 5 Inches | B | DS-1
249 | The Face Of Tool Joint Box Shall Be Minimum Of _____ Inch, | 1/32" | 1/8" | 5/32" | None of these | C | DS-1
250 | Any Voids Or Holes In The Weld Material Greater Than ____ Inch In Diameter Are Rejectable | 1/16" | 3/16" | 5/16" | 1/8" | A | DS-1
251 | Minimum Fish Neck Length Is _____ If Stabilizer Connection OD Is Greater Than 8 Inches | 12" | 15" | 18" | 20" | C | DS-1
252 | According To Ring Gauge Blade Inspection The Gaps Between The Gauge And The Blades Shall Not Exceed ____ Or The Tool Shall Be Rejected | 1/16" | 1/8" | 3/16" | 1/4" | A | DS-1
253 | In Sub Inspection The Minimum Dimensional Tong Space Shall Be ____ Inches. | 5" | 7" | 9" | 11" | B | DS-1
254 | Box Swell Shall Not Be Exceeded Upto: | 1/32" | 1/16" | 5/32" | 1/8" | A | DS-1
255 | The Instrument That Is Used To Check The Strength Of Magnetic Field Is | Pie Guage | Magnetometer | Pit Guage | Multimeter | B | DS-1
256 | In Full Length Ultrasonic Inspection The Frequency Of Inspection Ranges Between ____ To _____: | 1 Hz to 5Hz | 1MHz to 3MHz | 1MHz to 5MHz | 1MHz to 10MHz | C | DS-1
257 | DAC Is Abbreviated As: | Distance amplitude correction | Distance amplitude curve | Direct amplitude curve | None of these | A | DS-1
258 | The FLUT 2 Unit Shall Be Field Standardized After Every ____ Of Continuous Inspection: | 2 Hrs | 4 Hrs | 12Hrs | 24 Hrs | B | DS-1
259 | Minimum Remaining Wall Thickness For Premium Class Normal Weight Drill Pipe Is | Greater than & equal to 90% | Greater than & equal to 80% | Greater than & equal to 70% | Greater than & equal to 60% | B | DS-1
260 | Diameter Reduction In Ultra Class Normal Weight Drill Pipe Is Acceptable | Less than & equal to 2% of specified OD | Less than & equal to 3% of specified OD | Less than & equal to 4% of specified OD | Less than & equal to 5% of specified OD | A | DS-1
261 | Surface Imperfection Depth In Class 2 NMDP Is | Less than & equal to 5% of Avg. Adjacent wall | Less than & equal to 10% of Avg. Adjacent wall | Less than & equal to 15% of Avg. Adjacent wall | Less than & equal to 20% of Avg. Adjacent wall | D | DS-1
262 | Minimum Remaining Wall Thickness For Ultra Class Thick Walled Drill Pipe Is | Greater than & equal to 95% | Greater than & equal to 90% | Greater than & equal to 85% | Greater than & equal to 80% | A | DS-1
263 | Recommended Inspection Programs For CAT 2 Of Drill Pipe Tube Is | Visual tube | OD Gauge | UT Wall Thickness | All of above | D | DS-1
264 | Which One Of The Following Is Not A BHA Component | Drill collars | Heavy weight Drill pipes | Normal weight Drill pipes | Mud motors | C | DS-1
265 | The Category That Applied To Shallow, Very Routine Wells In Developed Areas Is | Category 1 | Category 2 | Category 3 | Category HDLS | A | DS-1
266 | Recommended BSR Range For Drill Collar With OD Greater Than 8 Inches Is | 1.8 to 2.5 | 2.25 to 2.75 | 2.5 to 3.2 | 3.2 to 4.2 | C | DS-1
267 | In System International The Unit Of Energy Is | Watt | Joule | Tesla | Newton | B | DS-1
268 | Which Table Has Define The All 33 Inspection Methods | 2.0 | 2.1 | 2.2 | 2.3 | B | DS-1
269 | Which Table Recommended Inspection Programs For Drill Pipe? | 2.0 | 2.1 | 2.2 | 2.3 | C | DS-1
270 | The Post Inspection Marking For Field Repair Is | Red | Yellow | Blue | Green | D | DS-1
271 | If Drill Pipes Are Classified In Ultra Category What Color Band Would Be Marked On It? | Yellow | Blue | White | Green | B | DS-1
272 | The First Edition Of DS-01 Was Published In December ______: | 1991 | 1992 | 1993 | 1995 | B | DS-1
273 | DEA Stands For | Drug enforcement Agency | Drilling equipment association | Drilling engineers association | None of these | C | DS-1
274 | When A Small Diameter Tube Is Placed In A Glass Of Water, Water Rises In The Tube To A Level Above The Adjacent Surface. This Is Called: | Viscosity | Capillary action | Surface tension | Barometric testing | B | Penetrant Testing (General)
275 | How Is The Size Of A Liquid Penetrant Indication Usually Related To The Discontinuity It Represents | Larger than | Smaller than | Equal to | Not related to | A | Penetrant Testing (General)
276 | A Penetrant That Is Self-Emulsifying Is Called | Solvent removable | Water washable | Post-emulsified | Dual sensitivity method | B | Penetrant Testing (General)
277 | A Penetrant Process Which Employs An Emulsifier As A Separate Step In The Penetrant Removal Process Is Called | Solvent removable | Water washable | Post-emulsified | Dual sensitivity method | C | Penetrant Testing (General)
278 | A Penetrant Process In Which Excess Penetrant Is Removed With An Organic Solvent Is Called: | Solvent removable | Water washable | Post-emulsified | Dual method | A | Penetrant Testing (General)
279 | Which Of The Following Statements Accurately Describes The Capabilities Of Liquid Penetrant Testing? | Liquid penetrant testing is useful for locating subsurface discontinuities in a test piece | Liquid penetrant testing is useful for locating discontinuities in porous materials | Liquid penetrant testing is useful for locating discontinuities which are open to the surface in non-porous materials | none of the above | C | Penetrant Testing (General)
280 | Which Of The Following Discontinuity Types Could Typically Be Found With A Liquid Penetrant Test? | Internal slag in a weld | Internal slag in a casting | Sensitization in austenitic stainless steel | Fatigue cracks | D | Penetrant Testing (General)
281 | Which Of The Following Chemical Elements Are Normally Held To A Minimum In Liquid Penetrant Materials, When Testing Stainless Steel And Titanium? | Hydrogen | Chlorine | Carbon | Oil | B | Penetrant Testing (General)
282 | Which Of The Following Chemical Elements Are Normally Held To A Minimum In Liquid Penetrant Materials When Testing Nickel Based Alloys? | Sulphur | Oxygen | Carbon | Nitrogen | A | Penetrant Testing (General)
283 | Which Of The Following Is The Most Desirable Method Of Pre-Cleaning A Test Piece Prior To Penetrant Testing? | Sand blasting | Vapour degreasing | Emery cloth | Wire brushing | B | Penetrant Testing (General)
284 | A Wire Brush Should Be Used For Pre-Cleaning: | When grease and oil must be removed | Only as a last resort | When rust is to be removed | When grinding burrs must be removed | C | Penetrant Testing (General)
285 | A Hydrometer Is Used To Measure: | Penetrant viscosity | Specific gravity of water based wet developers | Penetrant specific gravity | Cleaner specific gravity | B | Penetrant Testing (General)
286 | Visible, Solvent Removable Penetrants Are Most Advantageous For: | Inspecting parts with rough surfaces | Inspecting batches of small parts | Inspecting parts at remote locations | Inspecting parts with porous surfaces | C | Penetrant Testing (General)
287 | For Adequate Test Results, The Black Light Used In Fluorescent Penetrant Examination Should Provide What Minimum Black Light Intensity At The Test Surface? | 100 foot candles per square centimetre | 1000 microwatts per square centimetre | 800 foot candles | 35 microwatts per square centimetre | B | Penetrant Testing (General)
288 | What Minimum Warm-Up Time Is Required For Acceptable Performance Of A Mercury Vapour Arc Black Light? | None | 2 minutes | 5 minutes | 10 minutes | C | Penetrant Testing (General)
289 | Which Of The Following Penetrants Contains An Emulsifying | Solvent removable | Water washable | Post emulsifiable | Fluorescent | B | Penetrant Testing (General)
290 | Which Of The Following Penetrants Must Be Treated With An Emulsifier Prior To Water Removal? | Solvent removable | Water washable | Post emulsifiable | Fluorescent | C | Penetrant Testing (General)
291 | What Is The Function Of An Emulsifier? | To remove the excess penetrant | To develop indications with a post emulsifiable penetrant system | To assist penetration with a post emulsifiable penetrant system | To make a post emulsifiable penetrant water washable | D | Penetrant Testing (General)
292 | An Oil Based Emulsifier Is Called | Hydrophilic | Hydrophobic | Lipophilic | Fluoroscopic | C | Penetrant Testing (General)
293 | A Water Based Emulsifier Is Called: | Hydrophilic | Hydrophobic | Lipophilic | Fluoroscopic | A | Penetrant Testing (General)
294 | Methylene Chloride, Isopropyl, Alcohol, Naptha And Mineral Spirits Are Examples Of: | Emulsifiers | Developers | Solvent removers | None of the above | C | Penetrant Testing (General)
295 | What Type Of Solvent Removers May Be Used With A Solvent Removable Penetrant? | Any organic solvent | Only the cleaner recommended by the manufacturer of the penetrant | Any alcohol based solvents | Only chlorinated hydrocarbons | B | Penetrant Testing (General)
296 | Which Of The Following Is A Prerequisite For A Penetrant Test? | Developer must be applied in a thin, even coat | Any surface coatings or soils must be completely removed | All traces of penetrant materials should be removed after testing is complete | The test object must be non-magnetic | B | Penetrant Testing (General)
297 | Which Of The Following Types Of Pre-Cleaning Processes May Be Used For Liquid Penetrant Testing? | Wire brushing only | Detergent and water only | Vapour degreasing only | Any process that leaves the part clean and dry, does not harm the part and is compatible with the penetrant materials | D | Penetrant Testing (General)
298 | What Is The Likely Result Of Incomplete Removal Of All Excess Penetrant From The Test Piece Surface? | Formation of false indications | Formation of relevant indications | Exaggeration of the size of relevant indications | None of the above | A | Penetrant Testing (General)
299 | What Is The Preferred Pre-Cleaning Process For Removal Of Oil And Grease : | Steam cleaning with a added acid | Vapour degreasing | Steam cleaning | Ultrasonic cleaning | B | Penetrant Testing (General)
300 | Which Pre-Cleaning Method May Be Used With Either A Solvent Or A Detergent Solution? | Ultrasonic cleaning | Steam cleaning | Detergent wash | Vapour degreasing | A | Penetrant Testing (General)
301 | What Is The Preferred Method Of Removing Paint Prior To Performing A Penetrant Testing? | Sand blast | Chemical removers | Power wire brush | Shot blast | B | Penetrant Testing (General)
302 | What Additional Surface Preparation Or Cleaning Must Be Performed On A Machined Or Ground Aluminium Casting Prior To Penetrant Testing? | Vapour degreasing | Etching | Detergent wash | Nothing | B | Penetrant Testing (General)
303 | Acceptable Methods Of Penetrant Application Are: | Spraying | Dipping | Brushing | All of the above | D | Penetrant Testing (General)
304 | The Time Period During Which Penetrant Remains On The Surface Of The Test Piece Is Called: | Dwell time | Soaking time | Fixing time | Development time | A | Penetrant Testing (General)
305 | Excess Penetrant Removal Is A Two Step Process With Which Of The Following Penetrant Methods? | Water washable | Post emulsifiable | Solvent removable | Liquid oxygen applications | B | Penetrant Testing (General)
306 | A Developer Aids Penetrant Bleed Out Because Of: | Adequate removal of the excess penetrant | Providing a contrasting background for visible dye indications | Capillary action | Proper emulsifier action | C | Penetrant Testing (General)
307 | In The Solvent Removable Penetrant Process, Excess Penetrant Is Removed With: | A water spray | A hydrophilic scrubber | A solvent spray | Clean, lint free towels slightly moistened with solvent | D | Penetrant Testing (General)
308 | Water Based Wet Developer Is Applied: | Immediately before removal of excess penetrant | Immediately after removal of excess penetrant | After a drying period following removal of excess penetrant | For maximum sensitivity results | B | Penetrant Testing (General)
309 | Non-Aqueous Wet Developer Is Applied | Immediately before removal of excess penetrant | Immediately after removal of excess penetrant | After the excess penetrant is removed and part surface is dried | For maximum sensitivity results | C | Penetrant Testing (General)
310 | Dry Developer Is Applied: | Immediately before removal of excess penetrant | Immediately after removal of excess penetrant | After drying of the part | For maximum sensitivity results | C | Penetrant Testing (General)
311 | Typical Ranges Of Emulsifier Dwell Times Are: | 5 to 10 minutes | 30 seconds to 1 minute | 1 to 3 minutes | 5 to 10 minutes | C | Penetrant Testing (General)
312 | Actual Emulsification Times Are Determined By: | Experiment, during technique qualification | Manufacturer's recommendations | Code requirements | None of the above | A | Penetrant Testing (General)
313 | The Colour Of Fluorescent Penetrant Under The Presence Of A UV Light Is: | Yellow-green | Red | Blue | Green | A | Penetrant Testing (General)
314 | What Action Is Necessary If The Penetrant Is Inadvertently Allowed To Dry On The Test Piece? | Repeat the test, beginning with the pre-cleaning operation | Re-wet the penetrant, begin dwell time again and continue | Clean the penetrant off the surface and develop normally | Clean the penetrant off the surface, wait 5 minutes and develop normally | A | Penetrant Testing (General)
315 | What Maximum Water Rinse Pressure Is Considered Safe For Removal Of Excess Penetrant In The Water Washable Penetrant Process? | As low a pressure as possible, 50 PSI maximum | to 200 PSI | PSI maximum | to 500 PSI | A | Penetrant Testing (General)
316 | During The Water Rinse Step Of The Water Washable Penetrant Process, What Is The Desired Angle Of The Spray To The Surface? | Normal | 30 degree | 45 degree | 75 degree | C | Penetrant Testing (General)
317 | Which Type Of Emulsifier Is Designed To Be Used As A ‘Scrubber’? | Hydrophilic | Hydrophobic | Lipophilic | Fluoroscopic | A | Penetrant Testing (General)
318 | Post Cleaning Is Especially Important When: | Post emulsified penetrants are used | Phosphate containing detergents are used | Chlorinated hydrocarbons are used | The test object will be used in a liquid oxygen environment | D | Penetrant Testing (General)
319 | When Using A Hydrophilic Emulsifier, The Amount Of Penetrant Removed Is Most Affected By: | Solution strength and time of spray | Penetrant dwell time | Emulsifier dwell time | Adequacy of pre-clean | A | Penetrant Testing (General)
320 | If A Mercury Vapour Arc Black Light Is Inadvertently Turned Off, How Soon May It Be Restarted? | Immediately | 5 minutes | 10 minutes | 15 minutes | C | Penetrant Testing (General)
321 | Which Of The Following Is Normally Prohibited As A Method Of Removing Excess Penetrant When Using The Solvent Removable Penetrant Process? | A water spray | A hydrophilic scrubber | A solvent spray | Clean with lint free towels moistened with solvent | C | Penetrant Testing (General)
322 | Which Of The Following Is A Function Of A Developer | Providing a contrasting background for visible dye indications | Making the penetrant water washable | Penetrating into discontinuities open to the surface | Dissolve organic soils on the test piece surface | A | Penetrant Testing (General)
323 | Which Of The Following Developers Is Applied Before The Drying Operation? | Dry | Non-aqueous wet | Water based wet | None of the above | C | Penetrant Testing (General)
324 | The Most Sensitive Type Of Developer For The Detection Of Fine Discontinuities Is: | Water soluble | Non-aqueous wet | Dry | Water suspendable | B | Penetrant Testing (General)
325 | Low Sulphur And Chlorine Penetrant Materials Would Be Used For Testing: | Aluminium, steel and plastics | Tool steels, chrome vanadium steel and ferritic stainless steels | Austenitic stainless steels, nickel alloys and titanium | Magnetic materials | C | Penetrant Testing (General)
326 | Which Type Of Developer May Be Either In Suspension Or A Solution? | Dry | Non-aqueous wet | Water based wet | None of the above | C | Penetrant Testing (General)
327 | The Temperature Of Water Rinse Used In The Water Washable Penetrant Process Should Be: | 60 to 110 ⁰C | 40 to 100 ⁰C | 16 to 43 ⁰C | 70 to 140 ⁰C | c | Penetrant Testing (General)
328 | The Danger Of Over Washing During A Water Washable Penetrant Test Is That: | Excess penetrant will be removed from the test piece | Penetrant will be removed from discontinuities | The waste water will contain too high a concentration of penetrants | A protective oxide coating on the test piece is formed | B | Penetrant Testing (General)
329 | Which Penetrant Process Is Best Suited To High Production Rates Of Many Small Parts? | Solvent removable | Water washable | Post emulsifiable | Fluorescent | B | Penetrant Testing (General)
330 | Number & Recording Procedure Is Included In: | Pre inspection procedure | Intra inspection procedure | Post inspection procedure | None of above | A | API RP 7G-2
331 | The Color Band For The Scrap Drill Pipe Shall Be Marked With: | One yellow band | One Red band | One Blue Band | One White band | B | API RP 7G-2
332 | DC- Energized Yoke Shall Be Capable Of Lifting ______ Lbs. Weight. | 20lbs | 30lbs | 40lbs | 50lbs | C | API RP 7G-2
333 | Pipe Shall Not Be Crooked More Than ____ Inches In Entire Length. | 0.5 inches | 2 inches | 3 inches | 5 inches | C | API RP 7G-2
334 | During The Process Of OD Gauging The Pipe Shall Be Rolled At At Least 180 Degrees Every ____ Feet Of Gauging. | 2 feet | 2.5 feet | 3 feet | 3.5 feet | B | API RP 7G-2
335 | Bsrs Acceptable Value For BHA Larger Than 8 Inches Is From ____ To ____: | 1,90 to 2,50 | 2,25 to 2,75 | 2,50 to 3,20 | 2,70 to 3,50 | C | API RP 7G-2
336 | Surface Coating Of Paint Band Shall Be Smooth & Shall Have A Thickness Equal To Or Less Than _____ Inches. | 0.001 in | 0.002 in | 0.003 in | 0.004 in | B | API RP 7G-2
337 | Which Penetrant Process Is Best Suited To Detect Shallow Discontinuities? | Solvent removable | Water washable | Post emulsifiable | Fluorescent | C | Penetrant Testing (General)
338 | Which Penetrant Process Is Best Suited For Portable Application In The Field? | Solvent removable | Water washable | Post emulsifiable | Fluorescent | A | Penetrant Testing (General)
339 | Which Penetrant Process Should Be Used If Repeated Examinations Are Anticipated? | Solvent removable | Water washable | Post emulsifiable | Fluorescent | A | Penetrant Testing (General)
340 | What Is A Disadvantage Of Using The Fluorescent Penetrant Process? | Lower visibility of indications | Must be performed in a darkened area with aid of a UV lamp | Easily washed with water | High visibility of indications | B | Penetrant Testing (General)
341 | Which Of The Following Developers Is Applied By Brush, Spraying Or Dipping? | Non-aqueous wet | Water based wet | Dry | Dual sensitivity | B | Penetrant Testing (General)
342 | Which Of The Following Developers Is Applied By Spray Only? | Non-aqueous wet | Water based wet | Dry | Dual sensitivity | A | Penetrant Testing (General)
343 | Which Of The Following Developers Is Applied By Immersion Or Flow On Only? | Non-aqueous wet | Water based wet | Dry | Dual sensitivity | B | Penetrant Testing (General)
344 | What Is The Minimum Time Considered Necessary For Dark Adaptation Of The Eyes Prior To Evaluating The Results Of A Fluorescent Penetrant Test? | 1 minute | 2 minute | 5 minute | 10 minute | C | Penetrant Testing (General)
345 | What Is The Likely Result Of Looking Directly Into A Black Light? | Burning of the retina of the eye | Temporary inflammation of the cornea | Long term tendency toward formation of cataracts | Fluorescence of the fluid in the eye | D | Penetrant Testing (General)
346 | Which Type Of Penetrant Process Affords Most Control Of Test Sensitivity Level? | Solvent removable | Water washable | Post emulsifiable | Fluorescent | C | Penetrant Testing (General)
347 | Which Type Of Penetrant Process Is Least Susceptible To Over Washing? | Solvent removable | Water washable | Post emulsifiable | Fluorescent | C | Penetrant Testing (General)
348 | What Is A Disadvantage Of The Solvent Removable Penetrant Process? | It is the least sensitive of the penetrant processes | It is not well suited for use on rough surfaces | It is highly portable | No water is required for its use | B | Penetrant Testing (General)
349 | Which Of The Following Is The Proper First Step In Removal Of Excess Penetrant When Using The Solvent Removable Penetrant Process? | Immerse the test piece in solvent | Spray the test piece with water | Wipe the test piece surface with clean, lint free towels slightly moistened | All of the above is correct | C | Penetrant Testing (General)
350 | In 5ct, Data Is Expressed In? | SI units (Standard International System). | USC units (United States Customary System) | Only in one system at a time. | In both the system at a time | C | API SPEC 5CT & 5A5
351 | What Does It Mean By “CARLOAD”? | Load of a motor car. | Full loaded car. | Quantity of pipes loaded on a railway-car for shipment from the pipe-making facility. | Actual load of a railway car | C | API SPEC 5CT & 5A5
352 | Connection Is Defined As? | Pin end | Box end | Threaded assembly of tubular components | None of the above | C | API SPEC 5CT & 5A5
353 | “Cv” Means By? | Curriculum Vitae. | Challah Voucher | Calibrated Vernier. | Charpy V-notch impact test | D | API SPEC 5CT & 5A5
354 | Abbreviation “SSCC” Means By? | Secondary School Certificate Course. | Sulfide Stressed Corrosion cracking. | Stainless Steel Corrosion Cracking. | None of the above. | B | API SPEC 5CT & 5A5
355 | The Test Temperature For Grades J55 & K55 Is? | 0 °C | 21 °C | 18 °C | 22 °C | B | API SPEC 5CT & 5A5
356 | For Grade C90 & T95; If The Hardness Value Is Less Than 27.00 HRC, Then The Pipe Shall Be? | Rejected | Repaired | Accepted | Reworked | A | API SPEC 5CT & 5A5
357 | Special-Bevel Couplings Shall Be Beveled On Both Ends? | 10° | 12° | 15° | 20° | D | API SPEC 5CT & 5A5
358 | All Couplings Shall Be Inspected On The Outside And Inside Surface After Finish Machining And Before Any Surface Plating; Using The Wet Fluorescent Magnetic Particle Method In Accordance With? | ISO 13665 | ASTM E 709 | a or b | None of the above | C | API SPEC 5CT & 5A5
359 | The Yield Strength Shall Be The? | The tensile stress required to produce elongation under load. | The tensile stress required to produce break-down under load. | The tensile stress required to produce brightness under load. | The tensile stress required to produce straightness under load. | A | API SPEC 5CT & 5A5
360 | Which Type Of Crack In Steel; Resulting From Stresses Produced During The Transformation From Austenite To Martensite? | Cold crack | Hot crack | Transverse crack | Quench crack | D | API SPEC 5CT & 5A5
361 | Threaded Assembly Of Tubular Components Is Called? | Box end | Pin end | Upset body | Connection | D | API SPEC 5CT & 5A5
362 | What Does It Means By “HEAT” In Relation With Manufacturing Process? | High temperature of furnace during manufacturing | High temperature during operation process. | Environmental working temperature. | Metal produced by a single cycle of a batch melting process. | D | API SPEC 5CT & 5A5
363 | What Does It Means By “ANSI”? | American Society for Non-destructive Inspection. | American Non-Standard Institute. | American National Society for Inspectors. | American National Standard Institute | D | API SPEC 5CT & 5A5
364 | The Procedure For Maintaining Heat And/Or Lot Identity Until All Required Heat And/Or Lot Tests Are Performed And Conformance With Specification Requirements? | Manufacturing required. | Identification procedure. | Record keeping. | Traceability. | D | API SPEC 5CT & 5A5
365 | “SHALL” Is Used To Indicate That A Provision Is? | Mandatory. | Non-Mandatory. | Optional | None of the above | A | API SPEC 5CT & 5A5
366 | What Is The Dimension Of CHARPY IMPECT SPECIMEN? | 08.00 mm x 08.00 mm. | 09.00 mm x 09.00 mm. | 10.00 mm x 10.00 mm. | 11.00 mm x 11.00 mm. | A | API SPEC 5CT & 5A5
367 | According To API 5CT; The Products Shall Be Marked With? | Stenciling | Stamping | a + b | None of the above. | C | API SPEC 5CT & 5A5
368 | Color Coding For “J55” Casing Is? | One bright green band. | two bright green bands. | One purple band. | One orange and one green band. | A | API SPEC 5CT & 5A5
369 | Color Coding For “P110” Casing Is? | One green band | One White band | One Silve band | One Purple band | B | API SPEC 5CT & 5A5
370 | The Inspector Representing The “PURCHASER” Shall Have----------------------- All The Times While Work On The Contract Of The Purchaser Is Being Performed? | Restricted access | Unrestricted access | No access at all. | None of the above. | B | API SPEC 5CT & 5A5
371 | The Net Effective Wall Thickness Of Casing/Tubing Shall Not Be Less Than? | 86.00% | 87.00% | 87.50% | 88.00% | C | API SPEC 5CT & 5A5
372 | T&C Is An Abbreviation Of: | Threaded & Coupled | Trough & Crust | Tubing & Casing | None of These | A | API SPEC 5CT & 5A5
373 | The Minimum Length Of Casing Smaller Than 9 5/8 Is: | 6 | 10 | 12 | 14 | A | API SPEC 5CT & 5A5
374 | The Size Of Casing Is Between 9 5/8 To 13 3/8 The Diameter Of Drift Would Be: | D-5/32 | D-1/8 | D-3/16 | None of these | A | API SPEC 5CT & 5A5
375 | Thread Crest Which Has Portions That Are Chipped, Rough & Ragged Is Known As | Torn Thread | Galled Thread | Pitted Thread | All of the portions | B | API SPEC 5CT & 5A5
376 | The Coupling End Of Threaded & Couple OCTG Is: | Pin Side | Box Side | External Threads | Internal Threads | C | API SPEC 5CT & 5A5
377 | RP 5A3 Standard Is Used For: | Thread Compounds for Casing, Tubing & Line pipes | Caring & use of casing & Tubing | Performance properties of casing, tubing & drill pipes | None of above | A | API SPEC 5CT & 5A5
378 | What Is The Minimum Drift Length Of Tubing? | 45” | 43” | 42” | 41” | C | API SPEC 5CT & 5A5
379 | If The Size Of Casing Is From 9 5/8” To 13 3/8” What Would Be The Length Of The Drift? | 6” | 15” | 14” | 12” | D | API SPEC 5CT & 5A5
380 | In Which Table Of 5CT Standard Drift Size Is Mentioned In Mm? | C.28 | C.29 | C.30 | C.31 | A | API SPEC 5CT & 5A5
381 | The Maximum Permissible Depth Of Linear External Imperfections For Grade L-80 Is: | 12.5% | 0.5% | 7.5% | 10% | A | API SPEC 5CT & 5A5
382 | What Colour Bands Should Be Grade L-80 & Grade Type 9Cr? | One red, one brown, two yellow | One red, one brown, one yellow | One brown, one purple, one yellow | One red, one drak green | A | API SPEC 5CT & 5A5
383 | What Would Be The Marked Symbol Of Buttress Thread Connection | BT | SL | LC | None of the above | D | API SPEC 5CT & 5A5
384 | How Much Tolerance Of Drift Required For Different Sizes Of Casing If It Is Less Than 9 5/8” | d – 15/32” | d – 1/8" | d-3/16" | d – 5/8” | B | API SPEC 5CT & 5A5
385 | What Would Be The Colour Coding Of Grade L-80 And Grade Type 1; | One purple band | One silver band | One red band | One white band | A | API SPEC 5CT & 5A5
386 | Tubing Is Defined As; | Pipe run from the surface and intended to line the walls of a drilled well | Wrought steel tubular product made without a weld seam | Pipe placed in a well to produce or inject fluids | Both b and c | C | API SPEC 5CT & 5A5
387 | Casing Is Defined As | Pipe having one longitudinal seam formed by electric resistance or electric induction welding without the addition of filler metal | Pipe run from the surface and intended to line of walls of a drilled well | Wrought steel tubular product made without a weld seam | None of the above. | B | API SPEC 5CT & 5A5
388 | Which Of The Following Is The Inspection Standard For Casing And Tubing | API 5CT | API 5A5 | API 5C1 | None of the above | B | API SPEC 5CT & 5A5
389 | Table E.28 Defines | Ranges, lengths of casing and tubing | Standard size of drift for casing and tubing | Depth of linear imperfections | Colour coding of casing and tubing | B | API SPEC 5CT & 5A5
390 | Drifting Of Casing And Tubing Is Done | To check internal clearance | For cleaning purpose | To clear the internal diameter of any obstruction | All of the above | A | API SPEC 5CT & 5A5
391 | Which Of The Following Is A Method Of Stamp Marking | Hot rolled or hot stamped marking | Cold die stamping with standards dies | Vibratory marking | All of the above | D | API SPEC 5CT & 5A5
392 | Decimal Separator In SI Is Used As | Dot | Exclamation Mark | Comma | both a and b | C | API SPEC 5CT & 5A5
393 | Decimal Separator In USC System Is Used As | Dot | Comma | Both a and b | None of the above | A | API SPEC 5CT & 5A5
394 | ASNT SNT-TC-1A Is A Recommended Practice For | Welded pipe and tubing | Non-destructive testing | Testing apparatus | Testing of metal pipe and tubing | B | API SPEC 5CT & 5A5
395 | “May” Is Used To Indicate | Mandatory | Recommended | Optional | None of the above | C | API SPEC 5CT & 5A5
396 | What Should Be The Diameter Of Drift For Casing Size Greater Than >13 3/8” | d – 1/8” | d – 5/32” | d – 3/16” | d – 5/16” | C | API SPEC 5CT & 5A5
397 | Coupling Speed Shall Not Exceed | 5 r/min | 10 r/min | 15 r/min | 20r/min | B | API SPEC 5CT & 5A5
398 | At Rig Side Usually The Measurement Of Casing Is Taken As | Running length | Mill length | Full length | Both b and c | A | API SPEC 5CT & 5A5
399 | Colour Code Of T-95 Casing Is | One white band | One silver band | One orange band | One red band | B | API SPEC 5CT & 5A5
400 | Marked Symbol Of Integral Joint Is | NU | IU | IG | IJ | D | API SPEC 5CT & 5A5
401 | What Would Be The Stamp Marking Height In Pipe If It Is Less Than 4 ½” | 3/16” | 3/8” | 5/16” | 7/16” | A | API SPEC 5CT & 5A5
402 | When Enquiring Or Placing Order For Pipe Manufactured In Accordance With The Standard The Purchaser Shall Specify Which Of The Following | Standard | Quantity | Type of pipe and coupling | All of the above | D | API SPEC 5CT & 5A5
403 | PSL Is The Abbreviation For | Product special level | Product specification level | Pipe Seamless line | None of the above | B | API SPEC 5CT & 5A5
404 | In Case Of “No Drift Pass” What Colour Band Shall Be Marked On The Casing Joint | Green band | Blue band | Yellow band | Red band | D | API SPEC 5CT & 5A5
405 | What Would Be The Diameter Of Drift If The Tubing Size Is 2 7/8”? | d – 3/32” | d – 5/32” | d – 1/8” | d – 7/32” | A | API SPEC 5CT & 5A5
406 | API 5A5 Standard Is Used For | For Manufacturing of Casing & tubing | For Field inspection of Casing & tubing | Both a & b | None of above | B | API SPEC 5CT & 5A5
407 | The Active Magnetic Field Produce By Alternating Current Is Known As: | DC Field | Active Field | AC Field | Both b & c | C | API SPEC 5CT & 5A5
408 | Current That Reverses Its Direction If Flow After Regular Intervals Is Known As | AC Current | DC Current | Both a & b | None of above | A | API SPEC 5CT & 5A5
409 | ASNT Is An Abbreviation Of | American Society for national testing | Australian Society for Non-destructive testing | Australian Society for national testing | American Society for Non-destructive testing | D | API SPEC 5CT & 5A5
410 | Current That Flows Through One Direction Only In Conductor Is Known As | AC current | DC Current | Both a & b | None of these | B | API SPEC 5CT & 5A5
411 | A Thread On Outside Surface Of OCTG Is | Internal Thread | BTC Thread | External Thread | Both a & b | C | API SPEC 5CT & 5A5
412 | The Process Of Examine OCTG For Possible Defects & For Deviations From Established Standard Is Known As: | Inspection | Calibration | Maintenance | Both a & b | A | API SPEC 5CT & 5A5
413 | A Thread On Inside Surface Of OCTG Is | Internal Flash Thread | External Thread | Helix Thread | Internal Thread | D | API SPEC 5CT & 5A5
414 | The Abbreviation If OCTG Is | Oil Country tubular goods | Oil Company Tubular grades | Oil Country tube Generations | Both a & b | A | API SPEC 5CT & 5A5
415 | The Remaining Magnetic Field Retained By Ferromagnetic Materials After They Have Been Exposed To Magnetic Field | Permanent Magnetism | Residual Magnetism | Temporary Magnetism | None of these | B | API SPEC 5CT & 5A5
416 | A Non-Destructive Method Of Inspecting Materials By Use Of High Frequency Sound Waves Is: | Eddy Current Testing | Ultrasonic Testing | Magnetic Testing | Radiographic Testing | B | API SPEC 5CT & 5A5
417 | The Unit Potential Causing The Flow Of Current Is Known As: | Ohm | Ampere | Voltage | None of these | B | API SPEC 5CT & 5A5
418 | UTFL Is An Abbreviation Of | Full length ultrasonic testing | Ultra sonic Testing of welding line | Both a & b | None of these | A | API SPEC 5CT & 5A5
419 | The Materials That Can Be Magnetized Or Strongly Attracted By Magnetic Field Is | Non Ferrous Magnetic | Ferrous Magnetic | Both a & b | None of above | B | API SPEC 5CT & 5A5
420 | The Top Of The Thread Is Usually Known As | trough | Root | Crest | Both a and c | C | API SPEC 5CT & 5A5
421 | API Is An Abbreviation Of: | Australian Petroleum Institute | American Piping Industry | American Petroleum Institute | Both b & c | C | API SPEC 5CT & 5A5
422 | An Irregularity In A Product Such As Laps, Seams, Pits & Laminations Is Known As | Discontinuity | Flaw | Imperfection | All of above | D | API SPEC 5CT & 5A5
423 | Number Of Complete Cycles Of Wave Motion Per Second Of Time Is Called | Frequency | Amplitude | Direct Current | Alternating current | A | API SPEC 5CT & 5A5
424 | “SHOULD” Is Used To Indicate The Provision Is | Mandatory | Not Applicable | Recommended as a Good Practice | Both a & c | C | API SPEC 5CT & 5A5
425 | The Permissible Deviation From The Specific Value Is | Threshold | Tolerance | Allowance | Both a & c | B | API SPEC 5CT & 5A5
426 | The Minimum Length Of Tubing Smaller Than 2 7/8 Is | 42 | 43 | 44 | 45 | A | API SPEC 5CT & 5A5
427 | The Minimum Length Of Casing Larger Than 13 3/8 Is | 11 | 12 | 13 | 14 | B | API SPEC 5CT & 5A5
428 | If The Size Of Tubing Is Larger Than 2 7/8 Then The Diameter Of Drift Would Be | D-3/32 | D-1/8 | Both a & b | None of above | B | API SPEC 5CT & 5A5
429 | Re-Measurement Of Drift Mandrel Shall Be After ______ Lengths. | 250 | 500 | 750 | 1000 | B | API SPEC 5CT & 5A5
430 | The Ambient Visible Light During Black Light Intensity Shall Be: | 10 Lux | 20 Lux | 30 Lux | 100 Lux | B | API SPEC 5CT & 5A5
431 | The Visible Light For An Inspection Shall Be: | 2 feet Candles | 10 feet Candles | 50 feet Candles | 70 feet Candles | C | API SPEC 5CT & 5A5
432 | Calibration Of EMI Unit Shall Be Done After _____ Lengths. | 30 | 40 | 50 | 80 | C | API SPEC 5CT & 5A5
433 | The Minimum Allowable Thickness Of A Material Being Inspected Within _____ Of The Specified Wall Thickness | 0.050 | 0.010 | 0.015 | 0.020 | B | API SPEC 5CT & 5A5
434 | Permissible Depth Of Imperfection For Tubing Smaller Than 3 ½ Is: | 0.010 | 0.020 | 0.030 | 0.040 | C | API SPEC 5CT & 5A5
435 | Permissible Depth Of Imperfection For Casing Larger Than 7 5/8 Is | 0.030 | 0.035 | 0.050 | None of above | B | API SPEC 5CT & 5A5
436 | White Post Inspection Band Is Use To Indicate That The OCTG Is | Acceptable | Rejected | Junk | None of these | A | API SPEC 5CT & 5A5
437 | Red Post Inspection Band Is Used To Identify That OCTG Is | Acceptable | Rejected | For Conditioning | Both B & c | B | API SPEC 5CT & 5A5
438 | The Number Of Coil Turns And Current Required Are Imprecise But Should Not Be Less Than: | 200 Ampere-Turns | 500 Ampere-Turns | 700 Ampere-Turns | 1000 Ampere-Turns | B | API SPEC 5CT & 5A5
439 | CPLG Is An Abbreviation Of | Unattached Couplings | Coupling of lifting gears | Coupling of Casing & tubing | Both b &c | A | API SPEC 5CT & 5A5
440 | The Characteristics Of A Surface To Change The Direction Of Propagating Acoustic Waves, The Return Of Sound Waves From The Surface Is Known As | Refraction | Diffraction | Both a & b | Reflection | D | API SPEC 5CT & 5A5
441 | The Process Of Determining The Nature Of Imperfection Is Known As | Interpretation | Inspection | Observation | All of above | A | API SPEC 5CT & 5A5
442 | OCTG With One End Threaded Externally & One End Threaded Internally Is Known As | Coupled Joint | Integral Joint | Assembled joint | None of Above | B | API SPEC 5CT & 5A5
443 | A Method Of Magnetizing In Which Length Of OCTG Is Encircled By A Current Carrying Coil Is | Coil Method | Prod Method | Yoke Method | Both a & b | A | API SPEC 5CT & 5A5
444 | The Load Per Unit Are Is Known As | Strain | Stress | Yield strenght | Both a & b | B | API SPEC 5CT & 5A5
445 | A Magnet Or Body Which Retains A Strong Residual Magnetic Field Is | Residual Magnetism | Temporary Magnetism | Permanent Magnetism | All of above | C | API SPEC 5CT & 5A5
446 | Threaded That Has Been Made Up With Hand Without Using Tong Is | Hand tight | Machine tight | Tong tight | All of above | A | API SPEC 5CT & 5A5
447 | A U-Shape Piece Of Soft Magnetic Materials, Either Solid Or Laminated Around Which Is Would The Coil Carrying The Magnetizing Current Is | Coil | Prod | Yoke | None of these | C | API SPEC 5CT & 5A5
448 | The Intensity Of Black Light Is | 500 watts/cm2 | 1000 watts/cm2 | 1500 watts/cm2 | 2000 watts/cm2 | B | API SPEC 5CT & 5A5
449 | A Unit Of Electrical Current Is | Ampere | Volt | Watt | Ohm | A | API SPEC 5CT & 5A5
450 | The Paint Band Identification Of OCTG Class Imperfection In Accordance With Appropriate Specification Is | Color band | Color Code | Both a & b | None of these | B | API SPEC 5CT & 5A5
451 | An Optical Instrument With An Illuminating Lamp For Inspecting The Inside Surface Of OCTG Is Known As | Telescope | Stethoscope | Borescope | X-rays | C | API SPEC 5CT & 5A5
452 | Gauss Meter Is Use To Detect | Magnetic Field | Current | Internal Imperfections | None of these | A | API SPEC 5CT & 5A5
453 | A Length Of A Pipe Which Will Not Pass A Specific Diameter Drift With Reasonable Pressure Is | Drifting | Non-Drifting | Bent Drift | Both b & c | B | API SPEC 5CT & 5A5
454 | What Would Be The Minimum Lamp Watt Of Borescope Is The Inside Diameter Of OCTG Is Over 5 Inches | 100 | 150 | 200 | 250 | D | API SPEC 5CT & 5A5
455 | Hardness Tester Shall Be Checked After Every ____ Readings | 50 | 100 | 150 | 200 | B | API SPEC 5CT & 5A5
456 | Number & Recording Procedure Is Included In: | Pre inspection procedure | Intra inspection procedure | Post inspection procedure | None of above | A | API RP 7G-2
457 | The Color Band For The Scrap Drill Pipe Shall Be Marked With: | One yellow band | One Red band | One Blue Band | One White band | B | API RP 7G-2
458 | DC- Energized Yoke Shall Be Capable Of Lifting ______ Lbs. Weight. | 20lbs | 30lbs | 40lbs | 50lbs | C | API RP 7G-2
459 | The Minimum Intensity Of Black Light Shall Be: | 500 microwatts/Cm2 | 1000 microwatts/Cm2 | 1200 microwatts/Cm2 | 1800 microwatts/Cm2 | B | API RP 7G-2
460 | Pipe Shall Not Be Crooked More Than ____ Inches In Entire Length. | 0.5 inches | 2 inches | 3 inches | 5 inches | C | API RP 7G-2
461 | During The Process Of OD Gauging The Pipe Shall Be Rolled At At Least 180 Degrees Every ____ Feet Of Gauging. | 2 feet | 2.5 feet | 3 feet | 3.5 feet | B | API RP 7G-2
462 | Bsrs Acceptable Value For BHA Larger Than 8 Inches Is From ____ To ____: | 1,90 to 2,50 | 2,25 to 2,75 | 2,50 to 3,20 | 2,70 to 3,50 | C | API RP 7G-2
463 | Surface Coating Of Paint Band Shall Be Smooth & Shall Have A Thickness Equal To Or Less Than _____ Inches. | 0.001 in | 0.002 in | 0.003 in | 0.004 in | B | API RP 7G-2
464 | The Hole Size Shall Be _____________Inch In Diameter | 1/16 INCH, ±1/16 | 1/16 INCH, ±1/64 | 1/16 INCH, ±1/8 | 1/16 INCH, ±1/32 | B | DS-1
465 | The Equipment Shall Be Adjusted To Produce A Common Reference Amplitude (Minimum -------) From Each Detector When A Hole Is Scanned. | 10MM | 20MM | 30MM |  | A | DS-1
466 | Signal To Noise Ratio Shall Be A Minimum Of ___ To ___. | 1 to 3 | 2 to 1 | 3 to 1 | 4 to 1 | C | DS-1
467 | After Field Calibration Adjustments, The Gage Shall Measure Both Thicknesses On The Standard To _____ Inches Accuracy | +/- 0.1” | +/- 0.01” | +/- 0.001” | +/- 0.0001” | C | DS-1
468 | Each Signal Channel Must Produce Indications Of At Least 80% Of The Reference Amplitude Established | 50% | 60% | 70% | 80% | D | DS-1
469 | Retention Of Strip Charts And/Or Electronic Data From All Inspection And Standardization Runs Shall Be Maintained By The Inspection Company For A Minimum Period Of ____ Year | 4 Year | 3 Year | 2 Year | 1 Year | D | DS-1
470 | The Detectors Shall Be Sized For The Pipe Being Inspected And Shall Ride On The Surface Of The Pipe With Any Visible Gap | True | False |  |  | B | DS-1
471 | Areas In Which Flux Leakage Indications Exceed Threshold But No Imperfection Can Be Found Shall Be Re-Scanned. Repeatability Of Such An Indication Shall Be Cause For Rejection. | True | False |  |  | A | DS-1
472 | These Records Shall Not Be Available For Review To The Customer Or Its Designated Representative Upon Request. | True | False |  |  | B | DS-1
473 | An Ac Yoke Which Has Demonstrated The Capacity To Lift A _______ Weight Within The Last Six Months. | 5 LBS | 10 LBS | 15 LBS | 20 LB | B | DS-1
474 | Which Particle Medium Baths Are Acceptable | Water based medium | oil based medium | water-oil based medium | Non of the above | A | DS-1
475 | Outside Surface Of The Box Tool Joints From Shoulder To The Intersection Of The Tool Joint Od And The ______ Degree Taper Shall Be Cleaned To A Degree That The Metal Surfaces Are Visible. For Dry Powder Inspection, The Surfaces Shall Also Be ______ To The Touch. | 20 Degree, Dry | 18 Degree, Dry | 18 Degree, Wet | 20 Degree, Wet | B | DS-1
476 | How Shall We Number The Pipes To Be Inspected | Insequential | Sequentialy | Random | Both B and C | B | DS-1
477 | The Magnetic Field Generated Using The Ac Yoke Shall Be Applied _________To The Tube And Tool Joint Longitudinal Axis And It Shall Be ____________ Activated During Particle Application | Transverse, Continously | Transverse, Discontinously | Longitudinal,Continously |  | A | DS-1
478 | Inspection Shall Be Performed Using Either The _______ Magnetic Particle Technique Or The _______ Fluorescent Magnetic Particle Technique. | Wet,Dry | Dry,Wet | None of the above |  | B | DS-1
479 | For Wet Fluorescent Magnetic Particle Inspection: Particle Concentration Shall Range From ___ To ___ Ml/100 Ml When Measured Using An Astm 100 Ml Centrifuge Tube, With A Minimum Settling Time Of 30 Minutes In Water-Based Carriers Or 1 Hour In Oil-Based Carriers. | 0.1 to 0.3 | 0.1 to 0.5 | 0.1 to 0.4 | 1 to 4 | C | DS-1
480 | Blacklight Intensity Shall Be Measured With An Ultraviolet Light Meter Each Time The Light Is Turned On, After Every 8 Hours Of Operation And At The Completion Of The Job. The Minimum Intensity Shall Be _____ Microwatts/Cm2 At Fifteen Inches From The Light Source Or At The Distance To Be Used For Inspection, Whichever Is Greater. | 10000 | 1000 | 100 | 10 | B | DS-1
481 | Grinding To Remove Cracks Is Permitted. | True | False |  |  | B | DS-1
482 | With The Customer's Approval, The Surfaces May Be Inspected Using A Residual Circular Magnetic Field, | True | Flase |  |  | A | DS-1
483 | What Does “Ds” Stand For In The Standard Ds-1 | Drill Schedule | Double Shoulder | Drillpipe Specification | Drill Stem | D | DS-1
484 | In Which Table Of Ds-1 Volume 3 Can You Find The Inspection Frequencies | Table 2.1 | Table 2.2 | Table 2.4 | Table 2.3 | C | DS-1
485 | Id Pitting Shall Not Exceed _____ Inch In Depthas Measured Or Visually Estimated For Premium Class | 1/32” | 1/64” | 1/8” | 1/16” | C | DS-1
486 | Tubes with coating reference condition 3 or 4 shall be | accepted if customer requires so | rejected unless waived by the customer | both of the above | None of the above | C | DS-1
487 | Minimum illumination level at the inspection surface shall be | 40 foot candle | 50 foot candle | 60 foot candle | None of the above | B | DS-1
488 | light intensity level at the inspection surface must be verified | at the start of each inspection job | when light fixtures change positions or intensity | change in relative position of the inspected surface with respect to the light fixture | all of the above | D | DS-1
489 | Standard DS-1 volume 3 addresses the inspection of drill string equipment consisting of | single piece multiple components | single piece with no components | components with single piece | single piece single component | B | DS-1
490 | Standard DS-1 volume 4 addresses drilling specialty tools which are defined as a device that | can be run in a drill string or casing string and perform some function | is assembled from two or more components | Both A and B | None of these | C | DS-1
491 | Any condition interfering with detector ride on the pipe shall be __________ | Connected | Corrected | Accepted | None of these | B | DS-1
492 | Shop repair of some tool joints and drill collars containing cracks may possible. | If the unaffected area of the tool joint body or drill collar permits. | If the affected area of the tool joint body or drill collar permits | Both of the above are correct. | None of the above is correct. | A | API RP 7G-2
493 | Tube body conditions will be classified on the basis of? | Total wall thickness measurement obtained. | The highest wall thickness measurement obtained. | The lowest wall thickness obtained. | All of the above are correct. | C | API RP 7G-2
494 | Used drill pipes should be classified according to the procedure of? | Table 20 and as illustrated in figure 83 | Table 24 and as illustrated in figure 84 | Table 23 and as illustrated in figure 82 | Table 21 and as illustrated in figure 84 | B | API RP 7G-2
495 | What does it indicates by the last symbol at the base of the pin? | Tool joint manufacturer’s symbol | Month of welded | Year of welded | Drill pipe grade | D | API RP 7G-2
496 | What does it indicates by the second symbol marked at the base of the pin? | Company symbol | Month of welded | Year of welded | Drill pipe grade | B | API RP 7G-2
497 | What does it indicates by the third symbol marked at the base of the pin? | Company symbol | Year of welded | Year of welded | Month welded | B | API RP 7G-2
498 | What does it indicates by the FIFTH symbol marked at the base of the pin? | Month welded | Year of welded | Year of welded | Drill pipe grade | D | API RP 7G-2
499 | On pin neck punch mark; what is indicated by letter “S” | 248 grade | 135 grade | 125 grade | 236 grade | B | API RP 7G-2
500 | In wall thickness of drill pipe body; for class 2: What is the acceptable percentage of wall thickness? | 50% | 60% | 70% | 80% | C | API RP 7G-2
501 | In wall thickness of drill pipe body, for premium class, what is the acceptable Percentage of wall thickness? | 50% | 60% | 70% | 80% | D | API RP 7G-2
502 | In dent/mash on the body of drill pipe: what is the acceptable limitation for premium Class? | 5%of OD. | 4% of OD. | 3%of OD. | 2%of OD. | C | API RP 7G-2
503 | On slip area: mechanical damage limitation for drill pipe for premium class is. | 6%. | 7%. | 8%. | Depth not to exceed 10% of the average adjacent wall. | D | API RP 7G-2
504 | On slip area: mechanical damage limitation for drill pipe for class 2 is. | 6%. | 7%. | 8%. | Depth not to exceed 20% of the average adjacent wall. | D | API RP 7G-2
505 | What should be the minimum bevel diameter of tool joint? | 1/8” | 1/16” | 1/32” | 1/64” | C | API RP 7G-2
506 | In visual thread inspection: Thread profile is checked to detect? | Insufficient torque | Lapped treads | Stretching | All of the above are correct | D | API RP 7G-2
507 | Threads are visually inspected to detect? | Handling damage | Corrosion damage | Galling | All of the above | D | API RP 7G-2
508 | Box swell and/or pin stretch is a result of? | Over torqueing | Under torqueing | Heavy loading | None of the above. | A | API RP 7G-2
509 | By which instrument, pin stretch can be measured? | Vernier caliper | Micrometer | Lead gauge | Dial gauge | C | API RP 7G-2
510 | On used tool joints: it is recommended the pins having stretch which exceeds -----------Should be recut. | 0.006 mm in 2 inch | 0.006 inch in 2 inch | 0.006 inch in 2 feet | 0.006 inch in 2 cm | B | API RP 7G-2
511 | How many Inspection Methods are covered by DS-01 Vol 3 | 30 | 31 | 32 | 36 | D | DS-1
512 | The Post Inspection Marking Band for Shop Repair is | Red | Blue | Yellow | Green | C | DS-1
513 | EMI Inspection Is not Included in the Category-3 of Drill Pipes. | True | False |  |  | B | DS-1
514 | Overall Coating loss in Tube Area as per Conditon 2 | Less than equal to 20% | Greater than equal to 20% | Greater than equal to 10% | Less than equal to 10% | A | DS-1
515 | The height of the centre wear pad of HWDP is less than: | 1/8" | 1/2" | 1/4" | 1/16" | A | DS-1
516 | Thread Protectors shall be applied and secured using: | 50 to 70 ft-lb of Torque | 50 to 100 ft-lb of Torque | 50 to 150 ft-lb of Torque | 50 to 200 ft-lb of Torque | B | DS-1
517 | What is the Maximum Contact angle of Square kelly in the size of the kelly is 3": | 17 | 16 | 15 | 13 | B | DS-1
518 | What is the Maximum Contact angle of Hexagonal kelly in the size of the kelly is 5 1/4": | 12 | 11 | 10 | 9 | D | DS-1
519 | The face of box tool joint shall be a minimum of: | 1/16" | 3/32" | 5/32" | 7/32" | C | DS-1
520 | If the BHN performed on re-built tool joint, the hardness values must fall within the range of: | 250-351 BHN | 260-401 BHN | 285-341 BHN | 295-441 BHN | C | DS-1
521 | In Stabilizer Inspection, The Gaps between the ring gage and the blades shall not exceed ___________ inch or the tool shall be rejected. | 1/2 | 1/8 | 1/4 | 1/16 | D | DS-1
522 | The residual fields shall not exceed _______ gauss any where in the piece after demagnetization. | 0 | 2 | 3 | 5 | C | DS-1
523 | Components being check for residual magnetism shall be separated by atleast _________ Inches. | 3 | 6 | 12 | 15 | B | DS-1
524 | All measurements shall be taken with guass meter approximately _______ inch from the surface of the component. | 1 | 3 | 5 | 7 | A | DS-1
525 | Tool joint taper stamp shall not larger than: | 1/8" | 3/8" | 5/8" | 1/2" | B | DS-1
526 | What should be the minimum remaining wall thickness for Ultra class used normal weight drill pipe? | Greater than and equal to 70% | Greater than and equal to 80% | Greater than and equal to 90% | Greater than and equal to 95% | C | DS-1
527 | What is the colour band for premium class drill pipe? | Yellow | White | Green | Red | B | DS-1
528 | What is the colour band for Ultra class drill pipe? | Blue | White | Green | Red | A | DS-1
529 | What is the colour band for Class-2 drill pipe? | Blue | White | Yellow | Red | C | DS-1
530 | What is the colour band for Premium reduced TSR drill pipe? | Blue | Green | Yellow | Red | B | DS-1
531 | What is the Minimum Fish Neck Length for box x box connection? | 12 | 24 | 18 | 16 | B | DS-1
532 | What is the Minimum Fish Neck Length for box x pin connection? | 12 | 24 | 18 | 16 | D | DS-1
533 | What is the Minimum Fish Neck Length for pin x pin connection? | 12 | 24 | 18 | 16 | A | DS-1
534 | What is the Minimum Fish Neck Length of Drill collar? | 10 | 12 | 15 | 18 | A | DS-1
535 | Thread flank surfaces shall be free of damage that exceeds ____________ Inch in depth. | 1/8 | 1/16 | 3/16 | 1/2 | B | DS-1
536 | What is the minimum elevator groove recess area of drill collar? | 10 | 12 | 16 | 18 | C | DS-1
537 | What is the minimum slip groove recess area of drill collar? | 10 | 12 | 16 | 18 | D | DS-1
538 | What is the minimum radius for slip groove recess area of drill collar? | 1/2" | 1/8" | 1/16" | 1/4" | A | DS-1
539 | What is the minimum radius for elevator groove recess area of drill collar? | 1/2" | 1/8" | 1/16" | 1/4" | B | DS-1
540 | When Heat Checking The Outside Diameter Of The Box Tool Joint, Excluding __________, Shall Be Inspected For Longitudinal Cracks Using An Ac Yoke | Marking | Taping | Hardbanding | None of these | C | DS-1
541 | Standardization Runs Must Appear In Their Proper Sequence On The Production Logs. | True | False |  |  | A | DS-1
542 | The tube surfaces shall be clean so that metal surface is visible and no surface particles larger than ____ in any dimension can be broken loose with a finger nail | 1/16" | 1/8" | 1/32" | None of these | B | DS-1
543 | FLD Is An Abbreviation Of | Full length Drifting | Full length Diameter | Full length Detector | None of these | A | API SPEC 5CT & 5A5
544 | The External Pipe Surface where the readings are to be taken shall not be cleaned to the Surface | True | Falsa | None of these |  | B | DS-1
545 | The parting line between the transmit and receive elements on the two-element transducer shall be held -------------- to the longitudinal axis of the Pipe | Horizontal | Perpendicular | Vertical | Both Option a and b | B | DS-1
546 | The field reference standard shall be verified to be within ------ inches of stated thicknesses by micrometer or vernier or dial caliper | +/- 0.0002" | +/- 0.02" | +/- 0.002" | All of the above | C | DS-1
547 | If previous field calibration accuracy can not be verified, all areas tested since the last valid calibration shall be -------- after correcting the calibration | Reenaged | Regaged | Reported | Reimported | B | DS-1
548 | After couplant application, thickness measurements shall be taken around the tube circumference in ------------ maximum increments. | 1 Inch | 1 Foot | 1 Meter | None of these | A | DS-1
549 | The inspector shall scan the surface within a 1-inch radius of the ------ reading to confirm or modify that value. | Highest | Moderate | Lowest | Greatest | C | DS-1
550 | Which of the following types of penetrants, developers, solvents are used when conducting a liquid penetrant test on a part that is exposed to a liquid oxygen environment. | Water Based penetrants | Water based developers | Water based solvent | All of the above | A | Penetrant Testing (Specific)
551 | The causes of non relevant indications are: | Insufficient remova of excess surface penetrant | Penetrant on operators hands | Threads, keyways, splines, sharp corners, press fits, blind holes, rough surfaces | Contaminated work surface | C | Penetrant Testing (Specific)
552 | Which of the following metals must be tested with low halogen sulphur free penetrant materials: | Copper, silver, gold | Nickel based alloys, certain stainless steel materials | Steel, iron, aluminium | Plastic, wood, paper | D | Penetrant Testing (Specific)
553 | Penetrant testing is limited by its inability to test which of the following materials | Aluminium | Ceramics | Porous materials | Moulded rubber | D | Penetrant Testing (Specific)
554 | Liquid penetrants can be further categorised by the removal method of excess surface penetrant: | Water washable | Solvent removable | Post emulsified | All of the above | A | Penetrant Testing (Specific)
555 | The typical temperature ranges for conducting a liquid penetrant test is: | 60 to 100ºC | 10 to 60ºF | 16 to 52ºC | 10 to 20ºK | B | Penetrant Testing (Specific)
556 | Surface breaking porosity will show what type of relevant indications when a welded aluminium plate is tested with the liquid penetrant method | Linear indications | Square indications | Triangular indications | Rounded indications | B | Penetrant Testing (Specific)
557 | Cracks, lack of penetration, lack of fusion which are surface breaking on a welded aluminium plate which has been liquid penetrant tested will show as: | Linear indications | Rounded indications | Square indications | Triangular indications | C | Penetrant Testing (Specific)
558 | Which of the following methods is not recommended for pre-cleaning prior to a liquid penetrant test | Steam cleaning, etching, rust and paint removal | Solvent wipe, vapour degreasing, ultrasonic bath cleaning | Blasting, grinding, filing, honing, machining | All of the listed methods are not recommended | D | Penetrant Testing (Specific)
559 | The purpose of using a developer is | To create a contrasting background for the penetrants to ensure better visibility of indications | Assists in reverse capillary action due to absorption ability of developers | Prevent the part from corroding after the liquid penetrant test | Both a and b are correct | B | Penetrant Testing (Specific)
560 | The typical sequence of conducting a visible solvent removable penetrant is | Pre-clean with a solvent wipe method | Apply visible penetrant, keep wet, dwell time of 2 minutes | Pour solvent on surface of part and wipe with waste cloth | Spray on a thick layer of developer | D | Penetrant Testing (Specific)
561 | The principle on which liquid penetrant testing is based on is | Capillary action of the penetrant | Capillary action of cleaner/solvent | Capillary action of developer | None of the listed is correct | A | Penetrant Testing (Specific)
562 | The limitation of a liquid penetrant test is | Only surface breaking discontinuities can be detected if chemically and physically clean and dry | Porous materials cannot be tested | There is cleaning problem following penetrant inspection in some cases | All of the listed limitations are correct | B | Penetrant Testing (Specific)
563 | Penetrants may be applied to the surface of part by | Spraying | Dipping | Pouring | All of the above methods are acceptable | B | Penetrant Testing (Specific)
564 | Which of the following is a reason to post clean a part after a liquid penetrant test | The part might be further processed | If repairs are necessary | Developers absorb moisture and may result in part being corroded | All of the reasons are correct | C | Penetrant Testing (Specific)
565 | Which of the following penetrant has a built-in emulsifier | Water washable | Solvent removable | Post emulsified | All of the listed above | A | Penetrant Testing (Specific)
566 | Liquid penetrants can be classified into the types of dyes they contain | Visible/colour contrast | Fluorescent | Dual sensitivity | All of the listed is correct | D | Penetrant Testing (Specific)
567 | The advantages of using a visible solvent removable penetrant versus a post emulsified fluorescent penetrant is | No UV light is needed | The technique is well suitable for site tests or spot checks | No water or emulsifiers are needed | No extra equipment is needed | D | Penetrant Testing (Specific)
568 | The following precautions must be observed when removing the excess surface penetrant with a water wash method using a hose pipe | The wash angle should be at 45⁰ | A coarse droplet spray | Temperature of water 16 to 43⁰C | Pressure as low as possible not to exceed 50 psi | B | Penetrant Testing (Specific)
569 | The typical causes for false indications are | Threads, keyways, splines, rough surfaces | Sharp corners, pop rivets | Insufficient removal of excess surface penetrant, penetrant on operators’ hands, using cloth/paper towels which are not lint free, dirty work surfaces | Over washing with high pressure hose pipes | B | Penetrant Testing (Specific)
570 | Which of the following is not (!) an advantage of a water washable fluorescent penetrant process? | Excess penetrant is easily removed with a water wash | It is well suited to testing large quantities of small parts | It is readily removed from shallow discontinuities | It has low cost, low processing time compared to the post emulsified penetrant process | C | Penetrant Testing (General)
571 | When using a water washable penetrant testing process, why should the water rinse temperature remain constant? | To avoid changes in rinse efficiency | To maintain the temperature of the part | To avoid over washing | To avoid under washing | C | Penetrant Testing (General)
572 | What is the proper technique for removal of excess penetrant from a part when using a water washable penetrant process? | Fine spray normal to the surface | Coarse spray normal to the surface | Fine spray at 45 degrees to the surface | Coarse spray at 45 degrees to the surface | D | Penetrant Testing (General)
573 | Which type of developer would you use to obtain the highest sensitivity test results? | Dry | Non-aqueous wet | Aqueous wet | Lipophilic | B | Penetrant Testing (General)
574 | What type of penetrant process would be best suited to an application at near freezing temperatures? | Solvent removable | Water washable | Post emulsifiable | None of these | D | Penetrant Testing (General)
575 | Which type of developer does not (!) provide a contrasting background against which to view penetrant indications? | Dry | Non-aqueous wet | Aqueous wet | Water suspendable | A | Penetrant Testing (General)
576 | Which type of developer should not be used with a visible dye penetrant process? | Dry | Non-aqueous wet | Water soluble | Water suspendable | A | Penetrant Testing (General)
577 | Why might steel parts have a greater tendency towards rusting after penetrant testing? | Penetrant materials are normally corrosive | Penetrant materials residues are hydroscopic | Any protective oils are removed during penetrant testing | This is true only if the developer and penetrant residues are not removed after testing | C | Penetrant Testing (General)
578 | The most significant advantage of the visible solvent removable penetrant process is? | Its suitability for penetrant testing of article with rough surfaces | Portability | Its non-corrosive properties | Ability to allow retest | B | Penetrant Testing (General)
579 | Which penetrant test processes commonly use the same penetrants? | Water washable | Water washable and solvent removable | Solvent removable and post emulsifier | None of the above | C | Penetrant Testing (General)
580 | Mercury vapour black lights may be extinguished if the supply voltage drops below about: | 120 volts | 90 volts | 220 volts | 200 volts | D | Penetrant Testing (General)
581 | The output of a mercury vapour black light depends on: | Cleanliness of its filter | Age of the bulb | Both a and b | None of the above | C | Penetrant Testing (General)
582 | When a mercury vapour black light is first turned on, what minimum warm-up time is normally required? | None | 2 to 3 minutes | 5 minutes | 10 minutes | C | Penetrant Testing (General)
583 | When a mercury vapour black light is inadvertently cut off, approximately how long should it be allowed to cool before attempting to restart? | Not required | 2 to 3 minutes | 5 minutes | 10 minutes | C | Penetrant Testing (General)
584 | A soft aluminium test piece is to be penetrant tested. The piece has previously been sand blasted to remove tightly adhering soils. What additional surface preparation should be performed? | Etching | Solvent cleaning | Ultrasonic cleaning | Grinding | C | Penetrant Testing (General)
585 | Dried, non-aqueous developers are best removed after penetrant testing by: | Solvent cleaning | Wiping with a water dampened cloth | Wiping with a dry towel | Any of the above | D | Penetrant Testing (General)
586 | The most important penetrant test processing time to control is: | Penetrant dwell time | Emulsifier dwell time | Water rinse time | Development time | A | Penetrant Testing (General)
587 | A penetrant which contains an emulsifier is called | Solvent removable | Water washable | Post emulsifiable | Solvent Suspended | B | Penetrant Testing (General)
588 | A penetrant which requires a separate emulsification step prior to removal from the surface of the test piece is called? | Solvent removable | Water washable | Post emulsifiable | Solvent suspended | C | Penetrant Testing (General)
589 | The chief advantage of using a water washable penetrant process is | Sensitivity | Safety | Water tolerance | Economics | B | Penetrant Testing (General)
590 | While performing a fluorescent water washable penetrant test, which of the following steps should be performed under black light? | Penetrant application | Excess penetrant removal | Emulsification | Developer application | B | Penetrant Testing (General)
591 | What are the two most important properties in determining the penetrating ability of a penetrant? | Viscosity and surface tension | Viscosity and contact angle | Surface tension and wetting ability | None of the above | C | Penetrant Testing (General)
592 | The human eye is most sensitive to which of the following types of light? | Yellow-green | Red | Blue-Violet | Orange | C | Penetrant Testing (General)
593 | What amount of time is normally considered necessary for dark adaption of the eyes prior to performing a fluorescent penetrant test? | None required | 1 to 2 minutes | 3 to 5 minutes | 5 to 10 minutes | C | Penetrant Testing (General)
594 | Which of the following is not normally recommended? | Performing a fluorescent penetrant test following a visible penetrant test | Performing a visible penetrant test following a fluorescent test | Removing excess penetrant with a water spray | Removing excess penetrant with towels moistened with solvent | A | Penetrant Testing (General)
595 | What is the most common source of penetrant bath contamination? | Emulsifier | Water | Developer | Solvent | B | Penetrant Testing (General)
596 | Which of the following is normally considered acceptable practice? | Sand blasting a soft aluminium part during pre-cleaning | Performing a fluorescent penetrant test following a visible penetrant test | performing a re-test on a part tested with a water washable penetrant process | Removing excess penetrant with a water spray | D | Penetrant Testing (General)
597 | A penetrant testing method in which an emulsifier, separate from the penetrant, is used is called: | Solvent removable | Water washable | Post emulsifying | Self emulsifying | C | Penetrant Testing (General)
598 | A penetrant testing method in which the degree of washability can be controlled by the operator is called: | Self emulsifying | Post emulsifiable | Water washable | Solvent removable | C | Penetrant Testing (General)
599 | Open, shallow discontinuities are best detected by which penetrant testing method? | Solvent removable | Water washable | Post emulsifiable | None of the above | C | Penetrant Testing (General)
600 | An advantage of the post emulsifiable penetrant testing process is that: | Test pieces can be re-processed several times with little loss of sensitivity | It is the most economical penetrant testing process | It is highly susceptible to over washing | It is not self emulsifying | A | Penetrant Testing (General)
601 | What is the primary focus of API 5CT, 9th Edition? | Threaded casing | Pipe dimensions only | Steel pipes for casing, tubing, and pup joints | Pipe coatings | C | API SPEC 5CT & 5A5
602 | Which of the following pipe grades is covered under API 5CT, 9th Edition? | Grade P125 | Grade P50 | Grade L80 | Grade Q75 | D | API SPEC 5CT & 5A5
603 | Which product requires a special heat treatment process? | Tubing | Coupling stock | Casing joints | Electric-welded pipes | D | API SPEC 5CT & 5A5
604 | What is the minimum required elongation for the tensile test as per API 5CT, 9th Edition? | 10% | 5% | 8% | 15% | A | API SPEC 5CT & 5A5
605 | In API 5CT, what does the term 'PSL' stand for? | Piping Service Level | Product Specification Level | Pipe Specification Level | Pipe Strength Level | B | API SPEC 5CT & 5A5
606 | What is the recommended action when a casing pipe exhibits visible defects according to API 5CT? | Ignore and continue | Conduct additional testing | Repair or replace based on severity | Replace immediately | C | API SPEC 5CT & 5A5
607 | Which of the following is required for full conformance to API 5CT's specifications? | Visual inspection only | Material composition test | Environmental impact assessment | Tensile testing and hardness test | D | API SPEC 5CT & 5A5
608 | Which of the following does API 5CT state as acceptable for the manufacturing process of tubing? | Only electric-welded | Cold working only | Seamless or electric-welded process | Only seamless | C | API SPEC 5CT & 5A5
609 | What is the maximum allowable hardness for Grade C90 material under API 5CT? | 180 HB | 190 HB | 170 HB | 150 HB | C | API SPEC 5CT & 5A5
610 | Which type of pipe joint connection is covered? | Welded joints | Buttress and round-thread connections | Screw-type connections only | Threaded pipe only | B | API SPEC 5CT & 5A5
611 | How does API 5CT specify the marking of pipe products? | By color coding | By size | By manufacturing date | By serial numbering | D | API SPEC 5CT & 5A5
612 | What is required when producing electric-welded pipes according to API 5CT? | No post-welding inspection | Continuous welding | Thread sealing | Heat treatment post-welding | D | API SPEC 5CT & 5A5
613 | Which of the following materials is specifically mentioned for casing under API 5CT? | Stainless steel only | Carbon steel and alloy steel | Steel and aluminum | Steel alloys | B | API SPEC 5CT & 5A5
614 | What does API 5CT require when sulfur is present in steel? | Sulfur levels should not affect performance | Sulfur levels must be below 1% | Sulfur content must be disclosed | Sulfur should not exceed specified limits | D | API SPEC 5CT & 5A5
615 | For Grade C110, what is the required impact testing procedure under API 5CT? | Rockwell testing | Tensile strength testing | Charpy V-notch test | Brinell hardness testing | C | API SPEC 5CT & 5A5
616 | What is the maximum allowable percentage for sulfide stress cracking in Grade C110 as per API 5CT? | No sulfide stress cracking allowed | 5% of total mass | 3% of total mass | 1% of total mass | A | API SPEC 5CT & 5A5
617 | What is the purpose of the Charpy V-notch test in API 5CT? | To evaluate material toughness | To determine material density | To test pipe elongation | To measure hardness | A | API SPEC 5CT & 5A5
618 | What does API 5CT recommend when casing and tubing materials are exposed to extreme conditions? | Continue operations without inspection | Only visual checks | Immediate replacement | Thorough inspection and testing | D | API SPEC 5CT & 5A5
619 | Under API 5CT, which of the following is required for seamless pipes? | No special inspection required | Heat treatment after production | Weld seam inspection | Chemical analysis only | B | API SPEC 5CT & 5A5
620 | What is required when pipe manufacturers use a heat treatment process? | Report only if defects are found | Identification of heat treat lot | Serial numbers on every pipe | General testing of the entire batch | B | API SPEC 5CT & 5A5
621 | What is the main objective of the heat treatment process in API 5CT? | To improve toughness | To enhance hardness | To reduce pipe elongation | To increase yield strength | A | API SPEC 5CT & 5A5
622 | Which of the following is considered acceptable for tubing connections in API 5CT? | Welded connections | Threads | Bolt-type joints | Socket-type joints | B | API SPEC 5CT & 5A5
623 | Which method of testing is required for casing material to ensure its durability? | Visual inspection | Non-destructive testing (NDT) | Acoustic testing | Hydraulic testing | B | API SPEC 5CT & 5A5
624 | What is the maximum hardness allowed for Grade L80 in API 5CT? | 160 HB | 170 HB | 190 HB | 180 HB | B | API SPEC 5CT & 5A5
625 | How often should casing material be subjected to impact tests under API 5CT? | Every 6 months | After every 1000 feet of drilling | Once during initial production | On a random sample basis | D | API SPEC 5CT & 5A5
626 | API 5CT specifies that coupling stock should undergo which of the following tests? | Surface coating testing | Only visual inspection | Hardness testing and chemical analysis | Ultrasonic testing | C | API SPEC 5CT & 5A5
627 | According to API 5CT, which of the following is a characteristic feature of Grade P110 material? | Heat resistance | Impact resistance | Corrosion resistance | Tensile strength | D | API SPEC 5CT & 5A5
628 | What is the maximum allowable tensile strength for Grade L80 casing? | 130 ksi | 110 ksi | 150 ksi | 120 ksi | B | API SPEC 5CT & 5A5
629 | Which of the following does API 5CT mandate for all production tubing? | Must be seamless | Must be electric-welded | Must have a corrosion-resistant coating | Must undergo hardness testing | A | API SPEC 5CT & 5A5
630 | What material is primarily used for tubing production under API 5CT? | Aluminum | Alloy steel | Stainless steel | Carbon steel | D | API SPEC 5CT & 5A5
631 | What does API 5CT recommend for casing pipes exposed to hydrogen sulfide? | Increased impact testing | Use of corrosion-resistant alloys | Increased wall thickness | Electroplating for corrosion protection | B | API SPEC 5CT & 5A5
632 | What type of steel is recommended for high-temperature applications in API 5CT? | Stainless steel | High alloy steel | Low carbon steel | Carbon alloy steel | B | API SPEC 5CT & 5A5
633 | How are pipe dimensions determined under API 5CT? | By manufacturing capability | By a specified tolerance range | By internal testing and customer orders | By API recommendation only | B | API SPEC 5CT & 5A5
634 | What is the purpose of a tensile test under API 5CT? | To determine impact resistance | To test for corrosion resistance | To assess strength under tension | To measure hardness | C | API SPEC 5CT & 5A5
635 | API 5CT specifies that all casing and tubing should undergo which type of inspection? | Ultrasonic testing | Magnetic particle testing | Pressure testing | Visual inspection | D | API SPEC 5CT & 5A5
636 | How does API 5CT categorize material grades? | By yield strength | By elongation rate | By chemical composition | By tensile strength | D | API SPEC 5CT & 5A5
637 | What is the primary concern for sulfur content in casing material under API 5CT? | It affects the tensile strength | It increases yield strength | It reduces toughness | It increases risk of hydrogen sulfide stress cracking | D | API SPEC 5CT & 5A5
638 | What is the minimum required elongation for API 5CT Grade L80? | 20% | 15% | 18% | 10% | B | API SPEC 5CT & 5A5
639 | According to API 5CT, which of the following pipe qualities must be tested for every batch? | Tensile strength | Impact toughness | Corrosion resistance | Weight | A | API SPEC 5CT & 5A5
640 | What is the maximum permissible sulfur content in steel pipes for API 5CT? | 0.03% | 0.05% | 0.10% | 0.08% | B | API SPEC 5CT & 5A5
641 | Which test is used to ensure pipe welds are free from defects under API 5CT? | Hardness testing | Chemical analysis | Tensile testing | Radiographic testing | D | API SPEC 5CT & 5A5
642 | What does API 5CT recommend for pipes exposed to high-pressure environments? | Higher elongation values | Corrosion-resistant coatings | Impact testing | Thicker pipe walls | D | API SPEC 5CT & 5A5
643 | What impact does high carbon content have on casing material? | Improved strength | Reduced toughness | Increased wear resistance | Decreased yield strength | B | API SPEC 5CT & 5A5
644 | What is required for coupling materials under API 5CT? | Chemical composition testing | Hardness testing and dimensional verification | Only tensile testing | Surface inspection | B | API SPEC 5CT & 5A5
645 | What is the standard testing temperature for impact testing in API 5CT? | 25°C | 50°C | Ambient temperature | 0°C | A | API SPEC 5CT & 5A5
646 | Which of the following pipe grades is the most resistant to hydrogen sulfide as per API 5CT? | Grade C90 | Grade Q125 | Grade P110 | Grade L80 | C | API SPEC 5CT & 5A5
647 | What testing is specified for the pipe's ability to handle hydrogen sulfide stress? | Tensile test | Impact test | Sulfide stress cracking test | Hardness test | C | API SPEC 5CT & 5A5
648 | How does API 5CT categorize pipes that require higher corrosion resistance? | By length and diameter | By specific alloy compositions | By the test pressure applied | By increased yield strength | B | API SPEC 5CT & 5A5
649 | What must be done if a casing pipe is found to have surface imperfections? | Replace it immediately | Perform additional stress testing | Apply a corrosion-resistant coating | Repair or replace depending on severity | D | API SPEC 5CT & 5A5
650 | What is the specification for the wall thickness of casing under API 5CT? | It must be within a specified tolerance range | It must conform to the manufacturer’s design | It must exceed the nominal thickness | It must meet API 5L standards | A | API SPEC 5CT & 5A5
651 | What is the requirement for Grade P110 under API 5CT in terms of tensile strength? | 80 ksi | 120 ksi | 100 ksi | 110 ksi | D | API SPEC 5CT & 5A5
652 | What type of inspection is required for welded casing joints under API 5CT? | Weld seam ultrasonic testing | Magnetic particle testing | Visual inspection | Radiographic inspection | A | API SPEC 5CT & 5A5
653 | What is the main concern when using pipes in high-stress areas according to API 5CT? | Tensile strength | Brittleness due to rapid cooling | Sulfide stress cracking | Corrosion resistance | C | API SPEC 5CT & 5A5
654 | API 5CT recommends testing which of the following for pipeline accessories? | Dimensions | Strength under pressure | Surface appearance | Chemical composition | D | API SPEC 5CT & 5A5
655 | What is the required material for coupling stock under API 5CT? | Corrosion-resistant steel | Non-corrosive aluminum | Alloy steel | Carbon steel | D | API SPEC 5CT & 5A5
656 | Which test is necessary for ensuring the safety of tubing materials? | Tensile testing | Corrosion resistance test | Impact test | Bending test | A | API SPEC 5CT & 5A5
657 | What is the importance of the hardness test in API 5CT? | To assess the strength of the pipe | To verify the heat treatment process | To test for corrosion resistance | To check for internal defects | B | API SPEC 5CT & 5A5
658 | What is the minimum required hardness for Grade C90 in API 5CT? | 160 HB | 190 HB | 180 HB | 170 HB | D | API SPEC 5CT & 5A5
659 | What does API 5CT specify for the weld quality in casing pipes? | It must be inspected by radiography | It must be uniform | It should have no visible cracks | It should withstand high pressure | A | API SPEC 5CT & 5A5
660 | What is the requirement for thread protection in API 5CT? | Mark threads for identification | Use thread protectors | Apply a standard coating | Inspect every 50 meters of pipe | B | API SPEC 5CT & 5A5
661 | What is the primary consideration when selecting steel material for casing in API 5CT? | Yield strength | Tensile strength | Impact resistance | Corrosion resistance | A | API SPEC 5CT & 5A5
662 | What does API 5CT specify about the impact test for API casing? | Test at -20°C | Test at 0°C | Test at -10°C | Test at 25°C | A | API SPEC 5CT & 5A5
663 | Which of the following is mandatory for ensuring material conformance under API 5CT? | Yield strength testing | Brinell hardness testing | Charpy impact testing | None of the above | C | API SPEC 5CT & 5A5
664 | API 5CT requires that couplings should undergo which of the following? | Visual inspection | Hardness testing | Tensile testing | Chemical composition analysis | B | API SPEC 5CT & 5A5
665 | Which of the following testing methods does API 5CT recommend for detecting internal flaws in casing material? | Ultrasonic testing | Magnetic particle testing | Dye penetrant testing | X-ray inspection | A | API SPEC 5CT & 5A5
666 | How should a pipe be marked according to API 5CT? | By color coding | By laser engraving | By embossing | By a serial number | D | API SPEC 5CT & 5A5
667 | What impact does high carbon content have on casing material as per API 5CT? | Increased tensile strength | Increased resistance to corrosion | Reduced weldability | Increased elongation | C | API SPEC 5CT & 5A5
668 | Which of the following materials is not typically used for casing production in API 5CT? | Carbon steel | Alloy steel | Aluminum | Stainless steel | C | API SPEC 5CT & 5A5
669 | Which of the following is used to determine the suitability of casing for service in sour environments? | Sulfide stress cracking test | Hardness testing | Tensile test | Charpy impact test | A | API SPEC 5CT & 5A5
670 | How does API 5CT categorize pipes that require higher corrosion resistance? | By increased yield strength | By specific alloy compositions | By the test pressure applied | By length and diameter | B | API SPEC 5CT & 5A5
671 | According to API 5CT, what is the standard procedure when tubing shows a reduction in wall thickness? | Replace the tubing immediately | Continue operation with increased monitoring | Conduct further material testing | Rework and repair | A | API SPEC 5CT & 5A5
672 | What does API 5CT recommend when a casing shows surface wear? | Repair the surface | Replace the casing | Apply protective coatings | Perform tensile testing | A | API SPEC 5CT & 5A5
673 | How should welds in casing pipes be tested according to API 5CT? | Only visually | By ultrasonic testing | By radiographic inspection | By tensile testing | B | API SPEC 5CT & 5A5
674 | What is the role of chemical composition testing in API 5CT? | To determine the material’s weldability | To evaluate impact toughness | To ensure compliance with material grades | To assess the dimensional tolerance | C | API SPEC 5CT & 5A5
675 | What is the purpose of the hardness test in API 5CT? | To assess the tensile strength | To evaluate corrosion resistance | To ensure appropriate weldability | To check for internal defects | C | API SPEC 5CT & 5A5
676 | Which of the following is not a requirement for casing under API 5CT? | Chemical composition verification | Dimensional verification | Tensile strength testing | Impact toughness verification | D | API SPEC 5CT & 5A5
677 | What is the standard test temperature for the impact test in API 5CT? | 25°C | 0°C | 50°C | 100°C | A | API SPEC 5CT & 5A5
678 | What impact does a high sulfur content in casing material have under API 5CT? | Increased tensile strength | Increased risk of sulfide stress cracking | Improved weldability | Reduced resistance to corrosion | B | API SPEC 5CT & 5A5
679 | What should be done if casing material fails to pass the impact test under API 5CT? | Replace immediately | Monitor closely and continue use | Evaluate for possible service modifications | Retest at higher temperatures | A | API SPEC 5CT & 5A5
680 | How does API 5CT categorize pipe for deep-water applications? | By wall thickness | By yield strength | By material composition | By testing pressure | B | API SPEC 5CT & 5A5
681 | What is the allowable tolerance for pipe length under API 5CT? | ±0.5 meters | ±1.0 meters | ±2.0 meters | ±3.0 meters | B | API SPEC 5CT & 5A5
682 | Which of the following is used to assess the impact toughness of casing material under API 5CT? | Charpy V-notch testing | Brinell hardness testing | Tensile testing | Ultrasonic testing | A | API SPEC 5CT & 5A5
683 | According to API 5CT, how should each casing joint be tested? | Visual inspection | Tensile test | Impact test | Leak test | D | API SPEC 5CT & 5A5
684 | What material grade under API 5CT is commonly used in sour service environments? | Grade L80 | Grade P110 | Grade Q125 | Grade T95 | A | API SPEC 5CT & 5A5
685 | API 5CT recommends performing which of the following tests when there is a risk of hydrogen sulfide exposure? | Tensile strength test | Sulfide stress cracking test | Corrosion resistance test | Impact test | B | API SPEC 5CT & 5A5
686 | What is the main concern when casing is exposed to high-pressure conditions as per API 5CT? | Deformation of pipe | Hydrogen sulfide stress cracking | Loss of impact toughness | Corrosion | B | API SPEC 5CT & 5A5
687 | Which material grade under API 5CT requires additional testing for hydrogen sulfide stress? | Grade L80 | Grade P110 | Grade Q125 | Grade T95 | A | API SPEC 5CT & 5A5
688 | What is the recommended surface preparation method for casing material according to API 5CT? | Clean and smooth | Coated with a rust-resistant finish | Painted with a protective coating | Welded and sealed | B | API SPEC 5CT & 5A5
689 | How should API 5CT pipes be stored to prevent damage? | Under temperature-controlled conditions | In a dry environment, off the ground | At high pressure | In a sealed container | B | API SPEC 5CT & 5A5
690 | What impact does high temperature have on casing material according to API 5CT? | Increases tensile strength | Reduces impact toughness | Decreases hardness | Increases elongation | B | API SPEC 5CT & 5A5
691 | What should be done when a pipe fails to meet API 5CT specifications? | The pipe should be discarded | The pipe should be reworked or replaced | The pipe should be used under lower stress | Continue operations and monitor | B | API SPEC 5CT & 5A5
692 | What testing is required for the finished casing product under API 5CT? | Hydraulic testing | Leak testing | Dimensional testing | All of the above | D | API SPEC 5CT & 5A5
693 | What is the significance of the corrosion resistance test under API 5CT? | To determine whether the casing can withstand harsh chemicals | To ensure material does not fail in acidic conditions | To prevent casing material from breaking | To test for internal voids | B | API SPEC 5CT & 5A5
694 | Which test determines the elasticity of the casing material under API 5CT? | Tensile test | Elongation test | Impact test | Brinell hardness test | A | API SPEC 5CT & 5A5
695 | API 5CT specifies that pipes in highly corrosive environments must undergo which type of coating? | Polyethylene | Fusion-bonded epoxy | Polyurethane | Polymer | B | API SPEC 5CT & 5A5
696 | How is the dimension of a casing pipe verified in API 5CT? | By visual inspection | By a series of gauges and templates | By laser measurements | By checking the nominal size | B | API SPEC 5CT & 5A5
697 | What is the impact of sulfur content on the weldability of casing material under API 5CT? | Increased weldability | Decreased weldability | No effect | Improved material strength | B | API SPEC 5CT & 5A5
698 | According to API 5CT, how should tubing be protected from mechanical damage? | By storing in a well-ventilated area | By using protective caps and thread protectors | By maintaining low-pressure storage | By covering with insulation | B | API SPEC 5CT & 5A5
699 | Which of the following must be included in the mill test report for API 5CT? | Pipe length | Chemical composition | Pressure ratings | Corrosion resistance | B | API SPEC 5CT & 5A5
700 | Which of the following should be inspected when casing is being lowered? | Casing dimensions | Thread quality | Surface defects | All of the above | D | API SPEC 5CT & 5A5
701 | What does API RP 7G primarily focus on? | Environmental safety | Inspection and maintenance of drilling and well-servicing structures | Drilling techniques | Operating pressure limits | B | API RP 7G-2
702 | According to API RP 7G, what is the main purpose of inspection and maintenance of drilling structures? | To increase production speed | To maintain the serviceability of the equipment | To improve drilling efficiency | To reduce operational costs | B | API RP 7G-2
703 | Which of the following is considered a critical area for inspection, as per API RP 7G? | Paint condition | Secondary load-carrying components | Primary load-carrying components | Surface level of equipment | C | API RP 7G-2
704 | In which cases should users develop their own inspection, maintenance, and repair procedures? | When manufacturers are unable to provide suitable recommendations | For offshore operations only | During standard operations | When equipment is still under warranty | A | API RP 7G-2
705 | What is the recommended action if an inspector notices corrosion that reduces the cross-sectional area of a member by more than 10%? | No action needed | Evaluate and repair the damaged area | Only clean the area | Replace the entire equipment | B | API RP 7G-2
706 | Which of the following inspection categories is associated with detailed evaluations performed by a professional engineer or OEM representative? | Category I | Category II | Category III | Category IV | D | API RP 7G-2
707 | What does the term 'critical area' refer to in API RP 7G? | Parts subject to minor wear | Areas with high stresses in primary load-carrying components | Areas not requiring inspection | Non-functional parts | B | API RP 7G-2
708 | API RP 7G recommends that all Category IV inspections should be conducted by which of the following? | A qualified NDT technician | A Professional Engineer or OEM representative | A field supervisor | A certified welder | B | API RP 7G-2
709 | What type of inspections should be done during mast lowering operations in extreme cold temperatures? | Visual inspection only | Full functional testing | Detailed structural inspections for heat exposure damage | Close inspection of mechanical components only | C | API RP 7G-2
710 | Which of the following is true regarding the repair of structural components exposed to temperatures exceeding 500°F (260°C)? | No further inspection is required | The affected areas should be inspected for distortion | Only a visual inspection is necessary | The components should be replaced immediately | B | API RP 7G-2
711 | How often should bolted structures be checked for proper torque according to API RP 7G? | After each operation | Once a year | Periodically, as defined by the manufacturer | Only when structural failure occurs | C | API RP 7G-2
712 | What is the recommended procedure for handling cracked welds in drilling equipment under API RP 7G? | Ignore them until the next scheduled inspection | Repair them as soon as possible with qualified personnel | Replace the entire component | Temporarily patch them with tape until next inspection | B | API RP 7G-2
713 | Which part of the drill stem should be inspected for wear and fatigue according to API RP 7G? | Only the drill bit | The top drive | The pipe connections and tool joints | The casing sections only | C | API RP 7G-2
714 | API RP 7G recommends which action when a part shows signs of failure after a pressure test? | Immediate replacement of the part | Report the failure and immediately replace or repair the valve | Isolate the faulty valve and continue with partial functionality | Wait for the next scheduled maintenance period | B | API RP 7G-2
715 | When should visual inspections of a rig's ladder components be performed according to API RP 7G? | Every six months | Only when damage is suspected | Periodically during rig operations | Only after a fall incident | C | API RP 7G-2
716 | According to API RP 7G, which component requires regular inspection for signs of corrosion, distortion, or excessive wear? | Ladders and access points | Paint coatings | Bolted structures | Anchor and support beams | D | API RP 7G-2
717 | How often must inspection tools be calibrated under API RP 7G? | Once a year | Every 3 months or per manufacturer's guidelines | Every trip | Only when defects are found | B | API RP 7G-2
718 | What action should be taken when significant wear is detected in the drill string components? | Replace the worn-out parts | Clean and lubricate the components | Continue operations while monitoring wear | None of the above | A | API RP 7G-2
719 | How does API RP 7G recommend the inspection of lifting equipment? | Only periodic inspections are required | Inspections should include stress testing and visual checks for wear | Only visual checks are required if lifting equipment is certified | There is no need for lifting equipment inspections | B | API RP 7G-2
720 | What is the preferred method for adjusting load-distribution during the assembly of bolted structures? | Leave bolts fully tightened during erection | Adjust bolts after the structure is erected | Leave bolts loose enough during erection to allow proper fit | Skip bolt adjustment for quicker assembly | C | API RP 7G-2
721 | How often must a full inspection of critical components be conducted according to API RP 7G? | Monthly | After every 1,000 operational hours | Every six months | As per the manufacturer's recommendation | D | API RP 7G-2
722 | What is recommended when a drilling rig is exposed to extreme weather conditions? | Only basic inspection | Thorough inspection of critical systems | Avoid operations completely | Continue operations without interruption | B | API RP 7G-2
723 | What type of components must be inspected after a rig shutdown under API RP 7G? | All components | Only high-load components | Only electrical components | Only structural components | A | API RP 7G-2
724 | According to API RP 7G, what is the best approach when repairs are needed for high-pressure equipment? | Immediate replacement | Temporary patching until the next service period | Detailed inspection followed by certified repairs | Continued operation while monitoring | C | API RP 7G-2
725 | How often should hoisting equipment be checked for wear according to API RP 7G? | After every operation | At least every 100 hours of use | Once a year | Whenever maintenance is scheduled | A | API RP 7G-2
726 | What is the main objective of regular torque tests on drilling equipment? | To check for structural deformations | To ensure proper tightness and load distribution | To identify wear on tool joints | To check for corrosion | B | API RP 7G-2
727 | What does API RP 7G suggest for handling drilling rig failures? | Immediate shutdown and inspection | Routine checks without halting operations | Monitoring only until the next inspection | Only responding when alerted by crew members | A | API RP 7G-2
728 | What should be inspected when performing maintenance on high-temperature drill bits? | Only for wear and tear | Thermal damage and surface cracks | Lubrication levels | Color change | B | API RP 7G-2
729 | How often should blowout preventer (BOP) systems be tested according to API RP 7G? | Every 5,000 feet drilled | After each use | Quarterly | As per the manufacturer's recommendation | D | API RP 7G-2
730 | Which component of a drilling rig should be regularly lubricated as per API RP 7G? | The hydraulic systems | The mast | The electrical components | The winch system | A | API RP 7G-2
731 | API RP 7G recommends which of the following for preventing damage to drilling components during a high-stress operation? | Increasing the operational speed | Gradually applying pressure to avoid shock loading | Using lower-quality materials to reduce costs | Using non-standard tools | B | API RP 7G-2
732 | What action should be taken when a drill string component fails under API RP 7G? | Continue drilling while monitoring the situation | Report and immediately replace the faulty component | Repair the faulty part and continue | Stop drilling and replace the entire string | B | API RP 7G-2
733 | What is the primary purpose of non-destructive testing (NDT) for drilling equipment? | To check for mechanical efficiency | To detect hidden defects in materials and components | To evaluate operational speed | To assess visual damage | B | API RP 7G-2
734 | What does API RP 7G recommend for dealing with damaged or worn-out safety equipment? | Immediate replacement | Regular monitoring until failure occurs | Periodic inspections with immediate repair when needed | Temporary fixes until next inspection | C | API RP 7G-2
735 | What is the recommended inspection frequency for high-pressure valves in a drilling rig under API RP 7G? | Annually | Every 500 operational hours | After every pressure test | Every 3 months or per operational need | D | API RP 7G-2
736 | How does API RP 7G define the operational limits for drilling equipment? | Based on manufacturer recommendations and load testing | According to the local regulatory standards | By the latest operational test results | Based on a visual inspection alone | A | API RP 7G-2
737 | What is the purpose of evaluating the integrity of a rig’s foundation under API RP 7G? | To ensure that it supports safe load-bearing during operation | To check for surface rust | To confirm the operational limits of equipment | To determine if the rig can withstand extreme weather | A | API RP 7G-2
738 | According to API RP 7G, what should be done if a component shows signs of fatigue after repeated cyclic loading? | Replace it immediately | Continue operations while monitoring closely | Perform detailed inspection and assess repair or replacement | Ignore the issue unless failure occurs | C | API RP 7G-2
739 | What is the recommended frequency for inspecting winch systems under API RP 7G? | After each operation | Every 500 operational hours | Every six months | Annually | B | API RP 7G-2
740 | What is the primary focus of regular inspections of the rig substructure under API RP 7G? | Checking for structural integrity and load-bearing capacity | Confirming operational speed | Testing hydraulic fluid levels | Visual assessment of surface coatings | A | API RP 7G-2
741 | What is the purpose of performing a torque test on a drilled hole in the context of API RP 7G? | To assess drilling fluid quality | To check the hole alignment | To ensure the structural integrity of the equipment | To determine the correct drill bit type | C | API RP 7G-2
742 | According to API RP 7G, what should be inspected during a high-pressure test on drilling equipment? | Structural alignment only | Seals, valves, and high-pressure connections | Weight capacity of the equipment | Only the condition of the drill bit | B | API RP 7G-2
743 | What does API RP 7G suggest for ensuring the integrity of rig components after exposure to extreme weather conditions? | Perform a full inspection after every major weather event | Check for rust and corrosion periodically | Only inspect if damage is visually apparent | Inspect after every 10,000 feet drilled | A | API RP 7G-2
744 | How often should equipment pressure relief valves be tested under API RP 7G? | Annually | Bi-annually or per operational limits | Only when a failure occurs | Monthly | B | API RP 7G-2
745 | According to API RP 7G, how should structural components exposed to repeated cyclic loads be monitored? | By performing fatigue testing at scheduled intervals | Only when a failure is suspected | Using visual inspections during regular maintenance | Through monthly load tests | A | API RP 7G-2
746 | What is the recommended procedure if a drilling structure shows signs of permanent deformation under API RP 7G? | Immediately stop operations and inspect for damage | Report the condition and monitor until the next inspection | Inspect for further damage and consider repairs or replacement | Apply temporary reinforcement until the next inspection | C | API RP 7G-2
747 | Which part of the drill string should be inspected during routine maintenance as per API RP 7G? | Only the drill bit | The entire drill string | Only the top drive | Only the pipe connections | B | API RP 7G-2
748 | What is the maximum allowable wear on tool joints according to API RP 7G? | 10% of original size | 25% of original size | 5% of original size | 15% of original size | C | API RP 7G-2
749 | What is a critical aspect when selecting an NDT inspection method for API RP 7G? | Tool weight | Material compatibility | Testing cost | Size of the tool | B | API RP 7G-2
750 | What does a successful calibration verify in API RP 7G? | Equipment’s operational capacity | Equipment's ability to detect small flaws | Inspection team's competency | Rig maintenance standards | B | API RP 7G-2
751 | How is inspector performance assessed under API RP 7G? | Through annual reports | By supervisor feedback | Based on inspection results and compliance to standards | By field experience | C | API RP 7G-2
752 | What should be done if API RP 7G guidelines conflict with local regulatory requirements? | Follow the API RP 7G guidelines strictly | Follow the local regulations | Consult with an engineer to reconcile the differences | Continue operations without any modifications | C | API RP 7G-2
753 | How frequently must safety equipment, such as safety valves and blowout preventers, be tested? | Annually | Quarterly | After every use | Monthly | C | API RP 7G-2
754 | How does API RP 7G address the handling of damaged or worn-out safety equipment? | Immediate replacement | Regular monitoring until failure occurs | Periodic inspections with immediate repair when needed | Temporary fixes until next inspection | C | API RP 7G-2
755 | What is the purpose of performing visual inspections on critical components according to API RP 7G? | To detect hidden flaws | To identify surface defects and potential failure points | To ensure operational efficiency | To determine the remaining service life | B | API RP 7G-2
756 | What action should be taken if a structural component of a rig shows excessive corrosion? | Repaint the component | Monitor the corrosion until the next inspection | Repair or replace the affected components | Ignore the corrosion until it affects performance | C | API RP 7G-2
757 | How does API RP 7G recommend addressing inspection gaps when equipment shows signs of sudden failure? | Immediate inspection and corrective action | Routine checks without halting operations | Monitoring only until the next inspection | Only responding when alerted by crew members | A | API RP 7G-2
758 | What is the recommended course of action if a pressure relief valve fails during testing under API RP 7G? | Continue with operations and monitor | Report the failure and replace or repair the valve | Isolate the faulty valve and continue with partial functionality | Wait until the next scheduled maintenance period | B | API RP 7G-2
759 | What is the recommended inspection frequency for drilling equipment in API RP 7G? | Once a year | Before and after each operation | Monthly | Every six months | B | API RP 7G-2
760 | How is the mechanical integrity of a substructure evaluated during API RP 7G inspections? | Visual inspection only | Full mechanical inspection using NDT methods | Check fluid levels and pump performance | Routine maintenance and monitoring without inspection | B | API RP 7G-2
761 | What should be inspected regularly in a blowout preventer (BOP) stack under API RP 7G? | Thread lubrication | Hydraulic fluid levels | Paint condition | Electrical wiring | B | API RP 7G-2
762 | What action should be taken when a failure occurs in a critical structural component under API RP 7G? | Immediate shutdown and inspection | Routine checks without halting operations | Monitoring only until the next inspection | Ignore the failure until it’s verified | A | API RP 7G-2
763 | What does API RP 7G say about equipment that exceeds its specified service life? | It must be immediately replaced | It can still be used as long as it passes visual inspection | It can be used with increased monitoring | It is forbidden to use under any condition | C | API RP 7G-2
764 | What is the recommended procedure when detecting cracks or wear in key safety components? | Immediate repair | Temporary patching until the next inspection | Monitor and repair during the next scheduled downtime | Replace the component immediately | D | API RP 7G-2
765 | How should high-pressure equipment be tested according to API RP 7G? | Annually | Every 500 operational hours | After every operation | Based on a periodic schedule | D | API RP 7G-2
766 | How often should non-critical equipment be inspected according to API RP 7G? | Only when a failure occurs | After every 500 operational hours | Quarterly | Before every operation | B | API RP 7G-2
767 | What does API RP 7G recommend when structural components are found to be below specified standards? | Replace immediately | Perform a comprehensive inspection and schedule repairs | Monitor closely and continue operations | Ignore and proceed until failure | B | API RP 7G-2
768 | What is the recommended method for inspecting drill stem components? | Visual inspection only | Non-destructive testing | Magnetic particle inspection | Ultrasonic testing | B | API RP 7G-2
769 | According to API RP 7G, when should equipment be removed from service? | Only when there is an obvious sign of failure | When the equipment reaches its maximum operational limits | When the equipment shows any signs of defect | After completing every operation | B | API RP 7G-2
770 | What is a critical aspect of performing maintenance on a drilling rig? | Maintaining fluid levels only | Monitoring pressure gauges and adjusting parameters | Ensuring load-bearing components are within tolerance | Applying grease to all moving parts | C | API RP 7G-2
771 | API RP 7G recommends inspecting which parts of the rig for wear after every 100 operational hours? | The drill pipe | The hoisting system | The winch system | The BOP stack | C | API RP 7G-2
772 | What is the recommended method for repairing a tool joint under API RP 7G? | Welding and re-cutting | Replacing the entire joint | Heat treating | Only visual inspection is required | A | API RP 7G-2
773 | What is the recommended procedure for maintaining drill bits under API RP 7G? | Regularly clean and inspect for damage | Replace after every 1000 feet drilled | Check for rust and discard if present | Lubricate after every operation | A | API RP 7G-2
774 | How does API RP 7G recommend addressing the wear of components subjected to repeated high-load cycles? | Monitor and replace when needed | Continue operations and check every 6 months | Perform stress testing only | Replace components before wear occurs | A | API RP 7G-2
775 | How should hydraulic systems be inspected according to API RP 7G? | Monitor fluid pressure levels | Test the system under load conditions | Perform non-destructive testing of critical components | Only visually check for leaks | C | API RP 7G-2
776 | How does API RP 7G recommend addressing pipe joints that exhibit abnormal wear? | Lubricate and continue operations | Monitor until failure | Repair and test pressure | Replace or repair components | D | API RP 7G-2
777 | What is the appropriate method for assessing the capacity of a rig’s foundation under API RP 7G? | Perform load tests and structural checks | Inspect for cracks | Check fluid levels and operational parameters | Assess based on operational history | A | API RP 7G-2
778 | What is the recommended method for inspecting rig equipment exposed to high temperatures? | Visual checks for distortion | Non-destructive testing for stress cracks | Welding and reinforcing | Replacing parts before exceeding temperature limits | B | API RP 7G-2
779 | What is the API RP 7G guideline for ensuring operational readiness after maintenance or repairs? | Test all equipment before resuming operations | Confirm mechanical integrity only | Inspect electrical systems only | Allow equipment to rest before use | A | API RP 7G-2
780 | How should a rig’s BOP system be maintained under API RP 7G? | Perform routine pressure testing and maintenance | Replace after every operation | Inspect visually only | Use only when needed during drilling | A | API RP 7G-2
781 | What is the purpose of performing a torque test on a drilled hole in the context of API RP 7G? | To assess drilling fluid quality | To check the hole alignment | To ensure the structural integrity of the equipment | To determine the correct drill bit type | C | API RP 7G-2
782 | According to API RP 7G, what should be inspected during a high-pressure test on drilling equipment? | Structural alignment only | Seals, valves, and high-pressure connections | Weight capacity of the equipment | Only the condition of the drill bit | B | API RP 7G-2
783 | What does API RP 7G suggest for ensuring the integrity of rig components after exposure to extreme weather conditions? | Perform a full inspection after every major weather event | Check for rust and corrosion periodically | Only inspect if damage is visually apparent | Inspect after every 10,000 feet drilled | A | API RP 7G-2
784 | How often should equipment pressure relief valves be tested under API RP 7G? | Annually | Bi-annually or per operational limits | Only when a failure occurs | Monthly | B | API RP 7G-2
785 | According to API RP 7G, how should structural components exposed to repeated cyclic loads be monitored? | By performing fatigue testing at scheduled intervals | Only when a failure is suspected | Using visual inspections during regular maintenance | Through monthly load tests | A | API RP 7G-2
786 | What is the recommended procedure if a drilling structure shows signs of permanent deformation under API RP 7G? | Immediately stop operations and inspect for damage | Report the condition and monitor until the next inspection | Inspect for further damage and consider repairs or replacement | Apply temporary reinforcement until the next inspection | C | API RP 7G-2
787 | Which part of the drill string should be inspected during routine maintenance as per API RP 7G? | Only the drill bit | The entire drill string | Only the top drive | Only the pipe connections | B | API RP 7G-2
788 | What is the maximum allowable wear on tool joints according to API RP 7G? | 10% of original size | 25% of original size | 5% of original size | 15% of original size | C | API RP 7G-2
789 | What is a critical aspect when selecting an NDT inspection method for API RP 7G? | Tool weight | Material compatibility | Testing cost | Size of the tool | B | API RP 7G-2
790 | How is inspector performance assessed under API RP 7G? | Through annual reports | By supervisor feedback | Based on inspection results and compliance to standards | By field experience | C | API RP 7G-2
791 | What should be done if API RP 7G guidelines conflict with local regulatory requirements? | Follow the API RP 7G guidelines strictly | Follow the local regulations | Consult with an engineer to reconcile the differences | Continue operations without any modifications | C | API RP 7G-2
792 | How frequently must safety equipment, such as safety valves and blowout preventers, be tested? | Annually | Quarterly | After every use | Monthly | C | API RP 7G-2
793 | How does API RP 7G address the handling of damaged or worn-out safety equipment? | Immediate replacement | Regular monitoring until failure occurs | Periodic inspections with immediate repair when needed | Temporary fixes until next inspection | C | API RP 7G-2
794 | What is the purpose of performing visual inspections on critical components according to API RP 7G? | To detect hidden flaws | To identify surface defects and potential failure points | To ensure operational efficiency | To determine the remaining service life | B | API RP 7G-2
795 | What action should be taken if a structural component of a rig shows excessive corrosion? | Repaint the component | Monitor the corrosion until the next inspection | Repair or replace the affected components | Ignore the corrosion until it affects performance | C | API RP 7G-2
796 | How does API RP 7G recommend addressing inspection gaps when equipment shows signs of sudden failure? | Immediate inspection and corrective action | Routine checks without halting operations | Monitoring only until the next inspection | Only responding when alerted by crew members | A | API RP 7G-2
797 | What is the recommended course of action if a pressure relief valve fails during testing under API RP 7G? | Continue with operations and monitor | Report the failure and replace or repair the valve | Isolate the faulty valve and continue with partial functionality | Wait until the next scheduled maintenance period | B | API RP 7G-2
798 | What is the recommended inspection frequency for drilling equipment in API RP 7G? | Once a year | Before and after each operation | Monthly | Every six months | B | API RP 7G-2
799 | How is the mechanical integrity of a substructure evaluated during API RP 7G inspections? | Visual inspection only | Full mechanical inspection using NDT methods | Check fluid levels and pump performance | Routine maintenance and monitoring without inspection | B | API RP 7G-2
800 | Which component of the drill string is typically considered the primary load-bearing element? | Kelly | Drill Collar | Stabilizer | Float Sub | B | DS-1
801 | The primary purpose of hardbanding is to: | Enhance hydraulic flow | Reduce pipe torsion | Protect tool joints from wear | Prevent corrosion | C | DS-1
802 | A 'Category 3' inspection per DS-1 is best described as: | Visual only | Full-body EMI and UT wall thickness | EMI with visual thread inspection | Full inspection including UT, EMI, and thread gauging | B | DS-1
803 | What does the acronym EMI stand for in DS-1 context? | Electro-Magnetic Inspection | Energy Magnetic Induction | Electro-Metric Integration | Elastic Material Interface | A | DS-1
804 | OD wear on a drill pipe typically occurs due to: | Axial compression | Rotation against borehole walls | Hydraulic surges | Improper threading | B | DS-1
805 | Which of the following methods is best suited for detecting longitudinal cracks in drill pipe? | Visual inspection | Magnetic Particle Inspection (MPI) | Ultrasonic testing (UT) | Caliper logging | B | DS-1
806 | Ultrasonic inspection is primarily used to detect: | Surface pitting | Wall thickness loss | EMI anomalies | Connection galling | B | DS-1
807 | EMI can detect which of the following flaws most effectively? | Thread damage | Box-end cracks | Transverse fatigue cracks | Wall thickness reduction | C | DS-1
808 | Which type of inspection is mandatory for Category 2 pipe? | Visual only | EMI only | EMI with thread inspection | Full UT and EMI | C | DS-1
809 | A defect detected during EMI that is deeper than 12.5% of wall thickness typically requires: | Re-run | Record only | Downgrade | Rejection | D | DS-1
810 | The DS-1 standard allows a maximum wall loss of: | 10% | 12.5% | 15% | 20% | B | DS-1
811 | Tool joint shoulder damage typically results in: | Increased tensile strength | Improved sealing | Connection leakage and failure | No operational impact | C | DS-1
812 | Thread galling is best addressed by: | Welding over the area | Thread chasing | Lubrication and makeup torque control | Replacing the tool joint | C | DS-1
813 | Which of the following is considered a rejectable condition in the DS-1 standard? | Minor corrosion | 10% wall loss | Connection pitting > 1/16” depth | Slight thread rounding | C | DS-1
814 | If EMI shows a longitudinal indication, the next step is to: | Ignore it | Record and monitor | Verify using MPI or UT | Reject immediately | C | DS-1
815 | The typical recommended inspection frequency for drill pipe in high-angle wells is: | Every 500 hours | Every trip | Every 1,500 feet drilled | After each bit change | A | DS-1
816 | During hardbanding, the 'sweet band' refers to: | The weld cap layer | The initial undercut pass | The region between tool joint and body | A protective coating over threads | C | DS-1
817 | Why is recertification important after pipe repair? | Ensures heat resistance | Restores API monogram | Verifies structural integrity | Prevents insurance claims | C | DS-1
818 | Heat-affected zones (HAZ) in weld repairs must be inspected because: | They are electrically conductive | They may develop micro-cracks | They are magnetic | They do not hold paint | B | DS-1
819 | Tool joints are typically made from which material? | Stainless steel | Titanium alloy | Alloy steel | Cast iron | C | DS-1
820 | A drill pipe fails under tension near the upset. The most likely cause is: | Buckling | Hydrogen embrittlement | Fatigue crack growth | Improper threading | C | DS-1
821 | A field inspection reveals thread washout. The technician should: | Apply pipe dope and re-run | Perform thread profile gauging | Strip and re-cut threads | Reject the pipe | B | DS-1
822 | A pipe body is visually acceptable, but EMI shows inconsistent readings. This might be due to: | Operator fatigue | Internal coating | Pipe magnetization | High surface temperature | C | DS-1
823 | After string failure, reinspection shows pitting near the ID. This is likely due to: | Poor EMI calibration | H2S corrosion | Inadequate thread compound | Magnetic flux leakage | B | DS-1
824 | Magnetic particle inspection requires: | Electrical conductivity | Magnetization | Surface roughness | Visual enhancement | B | DS-1
825 | If nominal wall thickness is 0.50", and measured thickness is 0.42", what is the % loss? | 14% | 16% | 12% | 8% | B | DS-1
826 | A pipe has an OD of 5", and wear is measured at 0.25". What is the percentage OD wear? | 5% | 10% | 15% | 20% | D | DS-1
827 | DS-1 tolerances for thread inspection are typically within: | ±0.001" | ±0.005" | ±0.010" | ±0.025" | C | DS-1
828 | For an EMI system with 4 sensors, a 3-sensor detection of a flaw implies: | Confirmed defect | False positive | Calibration error | Sensor misalignment | A | DS-1
829 | Wall loss of 13% in Category 3 inspection leads to: | Re-run | Conditional downgrade | Rejection | Monitoring | C | DS-1
830 | Thread connection box wear beyond the DS-1 tolerance is: | Permissible | Reparable | Rejectable | Unclassified | C | DS-1
831 | The minimum body wall thickness for drill pipe in DS-1 is based on: | Nominal wall | Burst rating | Collapse rating | Minimum wall | D | DS-1
832 | A circumferential indication during MPI typically suggests: | Transport damage | Tool joint thread issue | Fatigue from rotation | Manufacturing defect | C | DS-1
833 | The makeup torque for connections is most influenced by: | Hardband width | Lubricant viscosity | Taper angle | Thread profile | B | DS-1
834 | Internal plastic coatings in pipe may interfere with: | Visual inspection | EMI results | API monogram visibility | Hydraulic calculations | B | DS-1
835 | A double shoulder connection is primarily used to: | Allow faster drilling | Improve torque capacity | Support circulation | Control vibration | B | DS-1
836 | Magnetic saturation during EMI testing can result in: | Overestimated defects | Undetected flaws | Thread damage | Electrostatic discharge | B | DS-1
837 | Thread compound is applied to reduce: | Friction | Weight | Magnetism | Fatigue | A | DS-1
838 | Stabilizers in drill string assemblies are inspected under which DS-1 category by default? | Cat 1 | Cat 2 | Cat 3 | Cat 4 | D | DS-1
839 | UT inspection of tool joints primarily measures: | Thread pitch | Yield stress | Wall thickness | Hardness | C | DS-1
840 | A visual inspection reveals copper stains on the tool joint. This typically indicates: | Electrical burn | Thread galling | Improper storage | Bimetallic corrosion | D | DS-1
841 | Hardbanding on tool joints must not exceed which of the following conditions? | Height above tool joint OD | Wear resistance value | Magnetic permeability | Color coating | A | DS-1
842 | ID pitting is most reliably detected using: | Visual scope | EMI | UT probe | MPI | C | DS-1
843 | Which material is most susceptible to hydrogen sulfide stress cracking? | Titanium | Carbon steel | Alloy steel | Inconel | B | DS-1
844 | What is the typical demagnetization threshold after EMI inspection per DS-1? | 2 Gauss | 10 Gauss | 50 Gauss | 100 Gauss | A | DS-1
845 | Excessive differential sticking may cause damage in the form of: | Rotational galling | Tool joint swelling | Longitudinal scoring | External corrosion | C | DS-1
846 | The term 'rejectable' in DS-1 implies: | Rework is required | Cannot be used | Needs record keeping | Needs monitoring | B | DS-1
847 | Residual magnetism affects: | EMI results | Lubricant adhesion | Thread profile | Yield strength | A | DS-1
848 | API connections are gauged to check: | Make-up torque | Shoulder seal integrity | Thread profile accuracy | Thread compound type | C | DS-1
849 | MPI is best suited for detecting: | ID pitting | Surface-breaking cracks | Wall thickness loss | Ovality | B | DS-1
850 | What is the primary goal of drill string design according to DS-1 Volume 2? | Minimize cost | Maximize torque | Ensure integrity under expected loads | Match mud weight | C | DS-1
851 | The tensile capacity of a drill pipe is most affected by: | OD wear | Pipe grade | Internal coating | Tool joint bevel angle | B | DS-1
852 | Which type of buckling occurs when the pipe is in a horizontal wellbore and is compressed? | Helical | Lateral | Elastic | Torsional | A | DS-1
853 | The collapse resistance of a pipe is most critical during: | Mud circulation | Tripping in | Cementing | Well control | C | DS-1
854 | DS-1 recommends using a minimum safety factor of _____ for tensile loading in design. | 1.15 | 1.25 | 1.50 | 2.00 | C | DS-1
855 | Which of the following has the greatest impact on drill string torsional strength? | Wall thickness | Tool joint OD | Pipe grade | OD wear | B | DS-1
856 | In directional wells, which force is responsible for buckling risk? | Tensile | Hydraulic | Compressive | Shear | C | DS-1
857 | Which component typically experiences the highest torque in the drill string? | Drill pipe | Drill collar | Stabilizer | Float sub | B | DS-1
858 | What factor is used to account for uncertainties in material properties? | Load factor | Service factor | Design factor | Safety factor | D | DS-1
859 | When calculating burst pressure, the most conservative assumption is: | Pipe is new | ID wear exists | External pressure equals zero | Wall thickness is nominal | C | DS-1
860 | What is the role of a neutral point in axial loading of the drill string? | Zero torque location | Transition between tension and compression | Maximum stress point | Minimum diameter zone | B | DS-1
861 | Fatigue failure in drill strings is most associated with: | Low weight | High frequency vibration | Tensile overload | Cyclic bending | D | DS-1
862 | The term 'dogleg severity' impacts drill string design by: | Reducing mud weight | Increasing tension | Increasing bending stresses | Decreasing RPM | C | DS-1
863 | DS-1 Volume 2 specifies that torsional yield should be evaluated using: | OD only | Shear modulus | Polar moment of inertia | Bending radius | C | DS-1
864 | Which condition is most likely to cause tensile failure? | Overpull during stuck pipe event | Normal drilling | Pump cycling | WOB variation | A | DS-1
865 | Buckling is more likely when: | Pipe is in tension | Dogleg severity is low | WOB is high | Compressive axial forces are present | D | DS-1
866 | Which part of the drill string usually determines the maximum tensile capacity? | Pipe body | Weld line | Upset | Tool joint | D | DS-1
867 | The term 'critical buckling load' refers to: | Minimum rotary speed | Max torque allowed | Axial load beyond which pipe buckles | Tensile yield point | C | DS-1
868 | The BHA design should always consider: | Well depth | Drilling fluid cost | Rig availability | Dogleg severity and borehole curvature | D | DS-1
869 | DS-1 advises that lateral vibration can be minimized by: | Reducing pipe grade | Shortening BHA | Adjusting RPM and WOB | Using only drill collars | C | DS-1
870 | Which factor is not used in calculating torsional yield? | OD | Pipe grade | Wall thickness | Connection bevel angle | D | DS-1
871 | To calculate pipe tension capacity, one must subtract: | Collapse pressure | Tool joint length | Internal pressure | Connection stress concentration | D | DS-1
872 | Design factor for collapse should be higher when: | Well is vertical | External pressure is high | Wall thickness is uniform | Pipe is in compression | B | DS-1
873 | Which pipe condition will most reduce burst resistance? | High wall thickness | Corrosion pitting | Plastic coating | Low tool joint OD | B | DS-1
874 | DS-1 considers which mode of failure most critical in deviated wells? | Collapse | Burst | Fatigue | Tensile | C | DS-1
875 | Pipe body yield strength is determined from: | Tool joint material | API grade | Pipe ID | WOB rating | B | DS-1
876 | What causes drill pipe washouts? | Plugged bit nozzles | Corrosion | Internal erosion from fluid velocity | Overpull | C | DS-1
877 | In DS-1, a safety factor of 1.5 in torsion means: | Torsional yield is 1.5x applied torque | Design is over 50% stronger | Burst pressure is low | Collapse resistance is doubled | A | DS-1
878 | When is dynamic loading a key factor? | During tripping out | While rotating off-bottom | During bit bouncing | Circulating mud | C | DS-1
879 | Which of these best describes the term 'von Mises stress'? | Average axial stress | Maximum radial stress | Combined 3D stress | Shear force only | C | DS-1
880 | What does a high service factor indicate? | Overdesigned pipe | Pipe close to failure | Excessively heavy string | Underdimensioned BHA | B | DS-1
881 | Which parameter most affects bending stiffness? | Pipe length | Young’s modulus | Tool joint thread | Pipe taper | B | DS-1
882 | Tool joint OD wear impacts: | Collapse resistance | Tensile capacity | Bending radius | Torque transmission | D | DS-1
883 | What does DS-1 recommend for verifying design assumptions? | Visual inspection | Field trial | Design validation and modeling | QA/QC tagging | C | DS-1
884 | Tensile strength is expressed in: | ft-lb | psi | lb | lb-ft | B | DS-1
885 | Fatigue cracks initiate more easily at: | Mid-body | Thread roots | Hardbanding area | OD bevel | B | DS-1
886 | Connection yield should be checked especially in: | High-pressure wells | Straight boreholes | Lightweight drill pipe | Backreaming operations | D | DS-1
887 | Drill string design for HPHT wells requires consideration of: | Thermal expansion | Magnetic flux | Internal dope pressure | Polymer degradation | A | DS-1
888 | Reverse bending stresses occur in: | Vertical sections | Doglegs | Kickoff points | High-TVD wells | B | DS-1
889 | Connection strength calculations must consider: | Pipe weight | Thread form | Dope volume | Run duration | B | DS-1
890 | As per DS-1, stress reversal leads to: | Elastic failure | Buckling | Fatigue | Torsional yield | C | DS-1
891 | What is the purpose of a stress diagram? | Check flow rate | Track ROP | Visualize axial and torsional loads | Design casing shoes | C | DS-1
892 | The area most susceptible to dynamic stress concentration is: | Mid-joint | Pipe upset | Thread root | Pipe ID | C | DS-1
893 | What is the principal risk during reaming in doglegs? | Collapse | Tensile rupture | Fatigue damage | Over-rotation | C | DS-1
894 | What design factor is recommended for burst pressure? | 1.00 | 1.10 | 1.25 | 1.50 | C | DS-1
895 | Buckling reduces pipe: | Tensile strength | Axial stiffness | Torque strength | Effective weight on bit | D | DS-1
896 | DS-1 allows reduced safety factor in burst for: | Straight wells | Offshore wells | Low-pressure zones | Shallow vertical wells | D | DS-1
897 | During high torque drilling, connections are protected by: | RTV sealant | Dope thickness | Stress relief grooves | Increased makeup torque | C | DS-1
898 | In critical wells, fatigue analysis must be: | Based on calendar days | Done quarterly | Based on rotation and load history | Skipped if pipe is new | C | DS-1
899 | To improve torsional strength, DS-1 recommends: | Thinner pipe | Longer joints | Heavier mud | Larger OD tool joints | D | DS-1
900 | Which component of the BHA helps maintain the drilling trajectory by reducing lateral vibrations? | Shock sub | Reamer | Stabilizer | Bit sub | C | DS-1
901 | A jar tool in the BHA is used primarily to: | Transmit WOB | Loosen stuck pipe through impact force | Control formation pressure | Increase drill bit RPM | B | DS-1
902 | Which of the following is a key design advantage of non-magnetic drill collars in the BHA? | Reduced cost | Torque enhancement | Avoidance of MWD interference | Improved circulation | C | DS-1
903 | Shock subs are typically placed in the BHA to mitigate: | Magnetic interference | Axial shock and vibration | Pump cavitation | Borehole instability | B | DS-1
904 | Which component of the BHA is directly responsible for hole enlargement? | Reamer | Drill collar | Crossover sub | Stabilizer | A | DS-1
905 | Heavyweight Drill Pipe (HWDP) is used in the BHA to: | Replace stabilizers | Enhance mud circulation | Provide gradual transition between collars and pipe | Isolate the bit hydraulics | C | DS-1
906 | The placement of stabilizers in a BHA affects: | Bit wear rate | Torque transmission only | Directional control and vibration | Only WOB | C | DS-1
907 | What failure mode is most associated with excessive axial vibration in the BHA? | Torsional yielding | Bit balling | Fatigue cracking | Cementing failure | C | DS-1
908 | A bent housing in a mud motor is used to: | Minimize tool length | Generate hydraulic energy | Aid directional drilling | Measure downhole temperature | C | DS-1
909 | The primary function of drill collars in the BHA is to: | Transmit electrical signals | Add weight on bit and stiffness | Store mud | Hold stabilizers | B | DS-1
910 | Which BHA component acts like a spring to reduce bit bounce during hard rock drilling? | Shock sub | Bit box | Stabilizer | Lift sub | A | DS-1
911 | In DS-1, non-mag drill collars are inspected for: | Magnetism levels and stress cracking | Fatigue only | Density consistency | Wall thickness only | A | DS-1
912 | What component is typically used in BHA to provide an emergency disconnect? | Reamer | Shock absorber | Safety joint | Wear bushing | C | DS-1
913 | Torsional vibration in the BHA is commonly referred to as: | Lateral bouncing | Bit whirl | Stick-slip | Slip-loss | C | DS-1
914 | Which component in the BHA is most sensitive to reverse loading due to drilling shocks? | HWDP | Bit | Stabilizer | Jar | D | DS-1
915 | What property is most important in a reamer for use in abrasive formations? | Hardbanding | Elastic modulus | Float valve configuration | Mud channel width | A | DS-1
916 | The term 'shock loading' in BHA design refers to: | Pipe movement due to thermal expansion | Sudden axial or torsional impact forces | Magnetic interference | Improper thread connection | B | DS-1
917 | A key failure risk in jars operating at extreme depth is: | Over-torquing | Spring fatigue | Delayed actuation | Hydraulic lockup | D | DS-1
918 | BHA lateral instability is most pronounced in: | Straight wells | High-angle wells with large doglegs | Wells with uniform lithology | Vertical completions | B | DS-1
919 | Which of the following affects the neutral point of axial force in a BHA? | Flow rate | Bit size | Stiffness distribution and string length | Drilling fluid pH | C | DS-1
920 | What feature distinguishes a 'spiral stabilizer' from a 'straight blade stabilizer'? | Material hardness | Flow rate | Blade geometry for better cuttings transport | Lug height | C | DS-1
921 | Which of the following BHA components is designed to be sacrificial and absorb torsional spikes? | Lift sub | Reamer | Torque sub | Flex sub | C | DS-1
922 | Shock subs reduce premature bit failure by: | Increasing RPM | Isolating vibration energy from the bit | Balancing mud pressure | Stabilizing casing shoe | B | DS-1
923 | What condition often leads to premature jar misfiring? | Low mud viscosity | Gas cutting | Incorrect hydraulic fluid or pressure | Bit balling | C | DS-1
924 | Which of the following can lead to excessive wear on stabilizer blades? | Low dogleg severity | Straight hole trajectory | Frequent reaming in abrasive zones | Small WOB | C | DS-1
925 | Why are float subs used in the BHA? | Reduce mud contamination | Prevent backflow when pumps are off | Support bit hydraulics | Provide stiffness | B | DS-1
926 | Which BHA failure is best diagnosed by downhole vibration log analysis? | Thread galling | Stick-slip vibration | Mud motor washout | Bit plug | B | DS-1
927 | The primary cause of fatigue in BHA tools is: | Axial overpull | High-pressure surges | Cyclic bending in doglegs | Pump cavitation | C | DS-1
928 | Magnetic interference from BHA components can negatively affect: | Torque control | Directional steering | MWD tool accuracy | WOB distribution | C | DS-1
929 | What’s a typical placement rule for stabilizers in directional BHAs? | Place all above the HWDP | One below and one above the motor | None required | Only at surface | B | DS-1
930 | Which BHA tool is designed specifically to handle both shock and torque mitigation? | Lift sub | Bit box | Dual-acting torsional shock sub | Borehole centralizer | C | DS-1
931 | Stabilizer wear pads are often built using: | Copper cladding | Polymer coating | Hardfacing materials | PTFE inserts | C | DS-1
932 | DS-1 Volume 3 classifies BHA inspection categories primarily by: | Pressure loss | Cost | Criticality of service and exposure | Rotation speed | C | DS-1
933 | A whipstock assembly is used to: | Create a washout | Enhance torque | Initiate a sidetrack | Anchor casing | C | DS-1
934 | Which failure mode in a BHA motor is linked to fluid erosion? | Bit washout | Stator burn | Helical distortion | Shoe collapse | B | DS-1
935 | Excessive torsional load in the BHA most directly leads to: | Bit nozzle plugging | Whirl | Twist-off failures | Corrosion | C | DS-1
936 | What component in a BHA improves downhole toolface control? | MWD sub | Stabilizer | Bent housing motor | Lift sub | C | DS-1
937 | Bit bounce is typically a result of: | Low WOB | Axial resonance | Motor overspeed | Casing vibration | B | DS-1
938 | Threaded connections in BHA components are most vulnerable to: | Erosion | Overpull | Back-off due to vibration | Differential sticking | C | DS-1
939 | A float valve is placed in the BHA to: | Limit pressure losses | Support annular cuttings | Prevent backflow into drill string | Optimize WOB | C | DS-1
940 | Mud motor torque output depends on: | Bit type | Rotor-stator configuration and flow rate | Annular velocity | Dogleg angle | B | DS-1
941 | Dogleg severity exceeding motor ratings can cause: | Cement bond failure | Motor housing burst | Stator rubber extrusion | Liner collapse | C | DS-1
942 | BHA pack-off risk increases with: | Cooler mud | Low ROP | Poor hole cleaning in deviated wells | Thread lubricant type | C | DS-1
943 | Downhole jars fail to fire properly due to: | Insufficient WOB | Cold drilling fluids | Trapped air bubbles | Improper hydraulic balance | D | DS-1
944 | A crossover sub is primarily used to: | Convert connection sizes/types | Act as float chamber | Balance pressure | Add stiffness | A | DS-1
945 | Downhole tool orientation in BHA is verified using: | Torque gauges | Gyro surveys | Drift tests | Sonic logging | B | DS-1
946 | BHA components are torqued to specific values to: | Improve mud flow | Prevent connection back-off and fatigue | Reduce bit balling | Enable rotation | B | DS-1
947 | Tool joint failures in BHA are most often caused by: | High fluid loss | Gall-resistant threading | Improper makeup torque | Overheated casing | C | DS-1
948 | Reamers are best placed: | Below the bit | Immediately above the motor | At transition zones | Only at surface | C | DS-1
949 | Wear grooves on stabilizer blades typically indicate: | Tool joint stretch | Rotational contact with borehole wall | Corrosion fatigue | Taper lock failure | B | DS-1
950 | What is the primary objective of inspection per DS-1 Volume 4? | Detect material color changes | Reduce thread friction | Identify defects affecting operational integrity | Verify pipe length | C | DS-1
951 | According to DS-1 Volume 4, what type of inspection is mandatory for Category 4 drill pipe? | Visual inspection only | Magnetic particle inspection | Full-body ultrasonic inspection | Electromagnetic inspection with thread gauging | D | DS-1
952 | Which NDT method is most effective for detecting surface-breaking cracks on tool joints? | Ultrasonic testing | Visual inspection | Radiographic inspection | Magnetic particle inspection | D | DS-1
953 | A pipe is rejected during inspection if wall thickness loss exceeds: | 10% | 12.5% | 15% | 17% | B | DS-1
954 | What is the function of a thread profile gauge in DS-1 inspections? | Measure pitch diameter | Inspect weld beads | Detect pitting | Calibrate torque value | A | DS-1
955 | In DS-1, visual inspection is always the first step because it: | Replaces all other inspections | Confirms pipe stiffness | Identifies obvious damage prior to advanced NDT | Assesses paint condition | C | DS-1
956 | What is considered a rejectable defect in a box-end thread? | Minor galling | Rounded crest | Pitting exceeding 1/16 inch | Faded marking | C | DS-1
957 | Which method is used to inspect internal ID corrosion on drill collars? | MPI | EMI | UT using ID probes | Dye Penetrant Testing | C | DS-1
958 | Why is demagnetization required after EMI inspection? | To prevent electrical hazards | To avoid MWD tool interference | To improve paint bonding | To reduce pipe hardness | B | DS-1
959 | DS-1 requires repair welding to be performed by: | Rig crew | IADC certified inspector | Qualified welder with approved procedures | Any third-party | C | DS-1
960 | A tool joint is considered acceptable if its outer diameter wear is less than: | 5% | 10% | 12.5% | 15% | C | DS-1
961 | In repair procedures, the heat-affected zone (HAZ) is checked for: | Thread pitch | ID pitting | Cracking and metallurgical changes | Connection type | C | DS-1
962 | The purpose of calibration in inspection equipment is to: | Speed up testing | Ensure accuracy and reliability of measurements | Measure pipe weight | Verify paint adhesion | B | DS-1
963 | What type of thread damage is considered non-repairable under DS-1? | Surface rust | Lead start crack | Dirt inclusion | Chipping | B | DS-1
964 | DS-1 categorizes EMI inspection primarily for detection of: | Color variation | Transverse and longitudinal flaws | ID coatings | Casing buckling | B | DS-1
965 | Re-cutting threads is allowed under DS-1 if: | Gauging fails by >0.005 in | Material hardness is reduced | Connection faces are flat | Minimum thread count is maintained | D | DS-1
966 | What does DS-1 require before returning a repaired pipe to service? | Re-hardbanding | Ultrasonic testing | Full recertification | Lubrication | C | DS-1
967 | A Category 2 inspection per DS-1 includes: | Visual only | EMI plus visual thread inspection | Thread repair | Hydrostatic test | B | DS-1
968 | Magnetic particle inspection requires surface preparation to: | Enhance lubrication | Ensure contrast and visibility of indications | Increase hardness | Prevent corrosion | B | DS-1
969 | According to DS-1, the maximum allowed taper mismatch for tool joints is: | 0.001 in/in | 0.005 in/in | 0.010 in/in | 0.025 in/in | C | DS-1
970 | Who is authorized to interpret MPI results under DS-1? | Tool pusher | Rig floor technician | Certified Level II inspector | Welder | C | DS-1
971 | A pipe body with deep ID pitting is typically: | Monitored | Re-run | Rejected | Filed and reused | C | DS-1
972 | During EMI, calibration standards must be checked: | Daily | Weekly | Before each inspection shift | Only when defects are found | C | DS-1
973 | What does a successful MPI test show? | Uniform black surface | Indications of ferromagnetic density | Clear, sharp contrast indications at flaws | Thread profile image | C | DS-1
974 | After thread repair, DS-1 mandates: | Heat treatment | Third-party verification | Thread gauging and visual inspection | MPI testing | C | DS-1
975 | According to DS-1 Volume 4, what is the primary concern during hardbanding repair? | Color of weld | Pipe rotation | Avoiding dilution of base metal | Torque rating | C | DS-1
976 | Thread compound should be removed prior to which inspection method? | Ultrasonic | EMI | MPI | Visual | C | DS-1
977 | What defect type is MPI most suited to detect in repaired tool joints? | Internal corrosion | Surface-breaking cracks | Wall thinning | Taper wear | B | DS-1
978 | DS-1 requires pipe traceability records to include: | Thread color | Operator signature only | Serial number and full inspection history | Mud weight | C | DS-1
979 | A common reason for ultrasonic inspection failure in repaired pipes is: | EMI interference | Wall roughness from grinding | Incorrect hardband type | Pipe dope contamination | B | DS-1
980 | According to DS-1, when must a pipe be fully recertified? | After third trip | After any repair involving weld | After exceeding 10,000 ft | Following visual inspection | B | DS-1
981 | For a pipe to pass a Category 3 inspection, it must: | Undergo UT and EMI | Be rethreaded | Be inspected for burst pressure | Receive a corrosion inhibitor | A | DS-1
982 | Why is drift testing used after pipe repair in DS-1? | To remove rust | To ensure internal clearance | To balance thread weight | To inspect the box taper | B | DS-1
983 | What does a thread lead mismatch indicate? | Corrosion fatigue | Manufacturing inconsistency | Improper alignment during repair | Excess WOB | C | DS-1
984 | Repair welding of the tool joint should only occur if: | Visual defects are superficial | The joint was previously used in shallow wells | The procedure is qualified and approved | No coating is applied | C | DS-1
985 | After EMI, what indicates a potential longitudinal crack? | Circular signal | Thread runout | Linear indication parallel to axis | No magnetic field shift | C | DS-1
986 | The 'wobble effect' during EMI inspection typically indicates: | Operator error | Bent pipe | Pipe hardness variation | Inconsistent lubricant | B | DS-1
987 | When re-cutting threads, DS-1 requires verification of: | Hardness below 50 HRC | Minimum remaining wall thickness | Tool length | Box depth | B | DS-1
988 | In DS-1, what must be done if MPI reveals a linear flaw at the thread root? | Polish the area | Pass the pipe | Reject or repair per qualified procedure | Ignore if under 1/16” | C | DS-1
989 | Which of the following invalidates EMI inspection results? | Low ambient temperature | Residual magnetism >2 Gauss | Tool joint beveling | Thread galling | B | DS-1
990 | DS-1 Volume 4 requires which of the following after re-hardbanding? | Thread re-cut | Thread compound removal | Visual inspection and dimensional check | Paint removal | C | DS-1
991 | The allowable taper tolerance on tool joints is verified using: | Thread runout gauge | Optical comparator | API ring and plug gauges | UT device | C | DS-1
992 | According to DS-1, what is the final step in an accepted repair? | Welding again | Thread coating | Issuing traceable inspection report | Thread dope application | C | DS-1
993 | Which procedure ensures repeatable MPI results? | Fluorescent dye reuse | Background paint | Consistent magnetization technique and proper surface prep | High-temperature testing | C | DS-1
994 | Cracks at the thread root are more critical because they: | Indicate visual wear | Can be painted over | Propagate under fatigue loading | Are caused by rust | C | DS-1
995 | According to DS-1, magnetic permeability must be checked after: | Re-cutting | Thread dope application | Non-mag tool repair | MPI | C | DS-1
996 | Wall thickness measurement is considered reliable only if: | Two different tools are used | Calibration block is verified before testing | Pipe was dry | Surface is painted | B | DS-1
997 | What is the risk of inadequate demagnetization after inspection? | Thread galling | Reduced torque | MWD tool interference | Corrosion fatigue | C | DS-1
998 | DS-1 requires thread gauging after which event? | Thread dope application | Pressure testing | Thread re-cutting or repair | Cleaning | C | DS-1
999 | In DS-1, what’s the maximum allowed thread wear before re-cutting is prohibited? | 50% of profile height | 25% of root depth | 10% of crest length | 75% of taper angle | A | DS-1
1000 | According to DS-1 Volume 5, the primary purpose of training programs is to: | Reduce rig time | Ensure personnel competence in inspection and handling | Improve vendor contracts | Limit certification costs | B | DS-1
1001 | What is required for a Level II inspector under DS-1 Volume 5? | Fluorescent badge | 10 years’ experience | Formal NDT training and certification | Supervisory license | C | DS-1
1002 | Which type of training is emphasized for EMI operators? | Safety only | Visual inspection | Electromagnetic theory and flaw interpretation | Accounting | C | DS-1
1003 | What must accompany all certified training courses according to DS-1? | Lunch provision | Instructor resume | Documented course objectives and assessments | Online delivery | C | DS-1
1004 | What is the maximum allowable time between re-certification under DS-1 Volume 5 for NDT personnel? | 1 year | 3 years | 5 years | Certification is permanent | B | DS-1
1005 | Who is responsible for ensuring compliance with DS-1 inspection procedures? | Rig manager | Certified inspector | HR department | Pipe threader | B | DS-1
1006 | DS-1 mandates that training records must include: | Employee photos | Attendance, assessments, and trainer credentials | Wage slips | Tool specs | B | DS-1
1007 | A personnel audit per DS-1 Volume 5 must confirm: | Personal financial status | Health certificate | Training compliance and role competency | Drilling depth history | C | DS-1
1008 | Which organization type typically oversees DS-1 inspector certifications? | Union | Third-party NDT authority | Mud vendor | Client operator | B | DS-1
1009 | According to DS-1, Level III certification is required to: | Operate inspection tools | Approve inspection procedures and interpret complex results | Supervise casing handling | Mix fluids | B | DS-1
1010 | Training effectiveness is verified in DS-1 through: | Supervisor interviews | Hands-on exams and documented evaluation | Daily briefings | Video reviews | B | DS-1
1011 | DS-1 states that trainers must: | Have at least 20 years of fieldwork | Be approved by the inspector’s family | Be competent and qualified in subject matter | Hold a rig operator license | C | DS-1
1012 | Which element is NOT part of a DS-1 compliant training program? | Theory instruction | Practical exercises | Post-training assessment | Paid lunch breaks | D | DS-1
1013 | How should training materials be maintained? | Stored in local language only | Archived for 5 years and reviewed annually | Uploaded to a public website | Shredded after use | B | DS-1
1014 | Competency matrices in DS-1 are used to: | Calculate wellbore pressure | Plan inspection dates | Match individual skills to job roles | Track inventory | C | DS-1
1015 | Refresher training is mandatory when: | Inspector is relocated | New equipment or standards are introduced | Budget allows | Any vacation occurs | B | DS-1
1016 | A DS-1 compliant certificate must include: | Photo and shoe size | Training center name, content, and validity period | Instructor’s license plate | Only initials | B | DS-1
1017 | Which role must interpret MPI and EMI results under DS-1? | Warehouse staff | Helper | Certified Level II or higher inspector | Directional driller | C | DS-1
1018 | Under DS-1 Volume 5, what must be done when a non-compliant inspector is identified? | Immediate retraining or removal from duties | Award bonus | Transfer to mud mixing | Nothing until audit | A | DS-1
1019 | To ensure global consistency, DS-1 training standards must be: | Based on local folklore | Translated into rig dialects | Standardized and benchmarked internationally | Removed annually | C | DS-1
1020 | Which personnel must demonstrate knowledge of DS-1 inspection categories? | Tool pusher | All personnel involved in pipe inspection | Accountant | Well planner | B | DS-1
1021 | DS-1 requires inspection equipment operators to be trained in: | Local labor laws | Tool function and calibration | Finance software | Logistics | B | DS-1
1022 | DS-1 defines 'competency' as: | Time spent on rig | Certification only | Demonstrated ability to perform tasks to standard | Pay grade | C | DS-1
1023 | Personnel must pass a visual acuity test for: | Working on the rig floor | Mixing fluids | Performing NDT tasks | Driving forklift | C | DS-1
1024 | When should personnel files be reviewed? | Before promotion | During training only | Annually or after audit findings | Only on complaint | C | DS-1
1025 | According to DS-1, a training matrix is used to: | Track equipment rotation | Map required competencies to job roles | Measure drilling efficiency | Assign salaries | B | DS-1
1026 | Which is a non-compliance in DS-1 personnel qualification audits? | Annual performance review | Expired certification documents | Excessive training frequency | Too many helpers | B | DS-1
1027 | What is the minimum training requirement for personnel performing UT inspections under DS-1? | EMI Level II certificate | On-the-job only | Formal UT training with certification | Annual toolbox talks | C | DS-1
1028 | A training gap identified during audit must be: | Ignored if minor | Addressed through documented corrective action | Covered by peer review | Approved by site manager | B | DS-1
1029 | DS-1 considers a person competent when they: | Complete 1 year of work | Pass a theory exam only | Demonstrate knowledge, skill, and behavior per role | Memorize inspection codes | C | DS-1
1030 | What should an organization do if an inspector fails a competency revalidation? | Reassign to a non-NDT role | Provide retraining and reassessment | Terminate immediately | Ignore until next audit | B | DS-1
1031 | For DS-1 compliance, refresher training is required: | Only during promotions | When changes in standards or tools occur | Every 10 years | If salary is raised | B | DS-1
1032 | Training assessments under DS-1 must include: | Bit run reports | Supervisor rating only | Written, verbal, and/or practical evaluation | Drilling fluid calculations | C | DS-1
1033 | DS-1 requires who to sign off on training completion? | Operator only | Regional manager | Trainer and trainee | Catering supervisor | C | DS-1
1034 | Which DS-1 document verifies certification traceability during audits? | Company email | Training log with certificate IDs and expiry | Pay slip | Invoice report | B | DS-1
1035 | If certification lapses beyond acceptable limits, DS-1 requires: | OJT waiver | Full retraining and assessment | Promotional test | Use of observer status | B | DS-1
1036 | Who may deliver DS-1 certified training courses? | Any field technician | Only Level III instructors or approved entities | Administrative staff | Toolpusher | B | DS-1
1037 | A Level III is responsible for: | Reporting pipe wear | Supervising rig operations | Approving and overseeing training/certification programs | Drilling performance review | C | DS-1
1038 | Why is job-specific training important in DS-1? | To reduce pipe cost | To ensure equipment availability | To align with critical task responsibilities | To plan vacation rotations | C | DS-1
1039 | One required component of DS-1 audit compliance is: | Language testing | Simulation training | Personnel qualification records | Certification for contractors | C | DS-1
1040 | What indicates training effectiveness per DS-1? | Reduction in audit frequency | Lower salaries | Performance improvements and fewer non-conformances | Increased attendance | C | DS-1
1041 | Which type of DS-1 record must be stored in case of personnel audits? | Medical records | Crew shifts | Training attendance logs and certifications | Fuel consumption | C | DS-1
1042 | When are practical demonstrations required per DS-1? | Only at onboarding | Whenever theoretical understanding must be applied | For kitchen staff | During shutdown | B | DS-1
1043 | How often must inspection procedure training be validated? | Quarterly | Annually or when standards update | Every 10 years | Upon request only | B | DS-1
1044 | Personnel assigned to Category 4 inspections must have: | Basic safety card | Calibration access | Highest level of NDT certification relevant to tasks | Vendor badge | C | DS-1
1045 | The purpose of DS-1 refresher programs is to: | Limit documentation | Reduce bonuses | Reinforce standards and practices | Expand authority | C | DS-1
1046 | Non-conformance in DS-1 audit due to expired certification requires: | Retrospective data entry | Drilling program change | Corrective and preventive action | Casual memo | C | DS-1
1047 | Personnel not listed in the training matrix are considered: | Compliant | Pending certification | Unqualified for tasks assigned | Field-only certified | C | DS-1
1048 | How does DS-1 ensure standardization across global training sites? | By random sampling | Through a central database | By requiring uniform course objectives, assessments, and documentation | By allowing regional interpretation | C | DS-1
1049 | An inspector failing field performance validation must: | Continue with helper tasks | Be assigned lower-tier pipe | Undergo corrective training and retesting | Review only theory again | C | DS-1
1050 | According to DS-1 Volume 6, the primary objective of a QA/QC system is to: | Reduce inspection costs | Ensure consistency and reliability in drill string integrity | Improve rig safety only | Eliminate training needs | B | DS-1
1051 | A quality assurance (QA) plan must include which of the following? | Drilling fluid specification | Torque curve for bits | Procedures for verification and validation | Bit wear logs | C | DS-1
1052 | Which DS-1 volume outlines the requirements for vendor quality audits? | Volume 1 | Volume 4 | Volume 6 | Volume 2 | C | DS-1
1053 | Calibration of inspection equipment should be performed: | Only after repairs | Annually | At intervals defined in the QA manual | Only when results are questioned | C | DS-1
1054 | Who is responsible for ensuring equipment used in inspection meets DS-1 QA standards? | Toolpusher | Floorhand | Certified QA Manager | Logistics supervisor | C | DS-1
1055 | In DS-1, a Quality Control (QC) record must include: | Rig shift logs | Caliper readings only | Inspection results, equipment ID, and inspector signature | Color codes | C | DS-1
1056 | Which of the following would be considered a non-conformance under DS-1 Volume 6? | Minor OD wear | Uncalibrated EMI unit usage | Routine downtime | Bit balling | B | DS-1
1057 | A QA/QC audit trail in DS-1 must be: | Verbal only | Stored digitally or physically and traceable | Updated weekly | Optional | B | DS-1
1058 | According to DS-1, inspection records must be retained for a minimum of: | 6 months | 1 year | 3 years | 5 years | C | DS-1
1059 | What document defines the acceptance criteria for inspected drill pipe? | Material Test Report | QA Manual | DS-1 Standard with defined tables | Tool inspection checklist | C | DS-1
1060 | What does DS-1 specify as the maximum time interval for the recalibration of ultrasonic testing equipment? | 12 months | 18 months | 24 months | 36 months | A | DS-1
1061 | Who is responsible for conducting a comprehensive QA/QC audit? | Certified level II inspector | Rig floor personnel | Certified QA manager or third-party auditor | Pipe manufacturer | C | DS-1
1062 | For DS-1 compliance, which of the following must be verified during pipe inspection? | Bit efficiency | Thread integrity and wear | Mud pump maintenance | Casing pressure tests | B | DS-1
1063 | In DS-1, QA/QC documentation must be accessible to: | Only the rig crew | Only the field inspector | Any relevant personnel, including auditors | Only the QA manager | C | DS-1
1064 | What is considered a rejectable flaw under DS-1 during a magnetic particle inspection? | Minor corrosion on threads | A crack extending 1/8” into the base material | Surface rust | Thread galling | A | DS-1
1065 | Which is NOT part of the DS-1 QA/QC procedure for certification? | Performance testing of equipment | Verification of training records | Routine well performance evaluations | Internal audits | C | DS-1
1066 | What is the required action when an inspector fails to meet certification criteria? | Reassign to lower-grade work | Corrective action plan and retraining | Termination of employment | Allow the inspector to continue working | B | DS-1
1067 | Which of the following documents must be part of a completed QA/QC inspection? | Inspection summary | Employee health report | Equipment list | Mud weight test | D | DS-1
1068 | During an audit, a failure to meet specified inspection criteria is classified as: | Minor discrepancy | Non-conformance | Audit exception | Rework | B | DS-1
1069 | What is the primary goal of a Non-Conformance Report (NCR) in DS-1? | To replace damaged equipment | To document and address deviations from standard procedures | To issue new certificates | To allocate additional budget | B | DS-1
1070 | For drill pipe inspection, DS-1 specifies which of the following as a required inspection method? | Only visual | Only ultrasonic | Visual and magnetic particle inspection | Ultrasonic and EMI | D | DS-1
1071 | Which equipment calibration standard does DS-1 follow for its inspection tools? | ISO 9001 | API 5CT | ANSI Z540.3 | API RP 7G | C | DS-1
1072 | What type of repair does DS-1 allow without requiring full recertification? | Thread repair by recutting | Regrinding tool joints | Welding tool joints | Hardbanding only | A | DS-1
1073 | In DS-1, what is the required frequency for internal pipe inspections? | After every trip | Annually | Every 10,000 feet drilled | Once every 500 hours of use | C | DS-1
1074 | What must be done after a successful calibration of an NDT tool? | Update logbook and ensure calibration is documented | Seal the equipment | Paint the tool | Pass the tool to the next inspector | A | DS-1
1075 | When should a personnel audit be conducted according to DS-1? | Only when new equipment is introduced | Annually | After significant changes in standards or procedures | Only when requested by the rig manager | C | DS-1
1076 | How often must training materials be updated under DS-1? | Every month | Every 2 years | After every audit | Annually or when standards change | D | DS-1
1077 | What is considered a critical factor when documenting a non-conformance? | Non-compliant personnel names | The exact nature and cause of the deviation | Duration of the issue | Equipment age | B | DS-1
1078 | What is the minimum acceptable level of documentation for a failed inspection? | A visual report only | Inspector's summary and corrective actions | A simple logbook entry | Next steps for drilling | B | DS-1
1079 | Which of the following must be included in an internal audit according to DS-1? | Only a final report | Audit findings, corrective actions, and timelines | Audit findings only | The inspector's comments | B | DS-1
1080 | In DS-1, what is the role of a Level III inspector during an audit? | Observe and note discrepancies | Issue corrective actions | Supervise the entire QA/QC process | Interpret and review complex inspection results | D | DS-1
1081 | Which document is NOT required during a final inspection in DS-1? | Inspection checklist | Field notes from the inspector | Pipe test results | Drill string analysis report | D | DS-1
1082 | What does DS-1 recommend for handling defective equipment discovered during inspection? | Immediate replacement | Temporary use under supervision | Repair or replacement per approved procedures | Paint it and return to service | C | DS-1
1083 | Which is the best method to validate the effectiveness of the QA/QC process? | Annual reports | Regular employee feedback | Performance evaluations | Inspection results and non-conformance reports | D | DS-1
1084 | Which of the following is NOT a part of the calibration process for inspection tools? | Equipment comparison | Measuring tool precision | Visual inspection | Use of calibration standards | C | DS-1
1085 | Which of the following methods should be employed to verify pipe strength after repairs? | Visual inspection | Torque testing | Ultrasonic testing | Magnetic particle testing | B | DS-1
1086 | Who must approve a Level III inspector's certifications under DS-1? | Rig manager | QA department | Third-party NDT authority | Senior supervisor | C | DS-1
1087 | What is the key factor in selecting tools for ultrasonic inspection? | Tool cost | Tool brand | Tool precision and calibration | Tool weight | C | DS-1
1088 | According to DS-1, what is the acceptable margin of error for calibration of measurement equipment? | 1% | 2% | 0.5% | No margin of error allowed | C | DS-1
1089 | What action must be taken when an inspector fails to meet compliance standards? | Send a warning | Retrain and re-certify the inspector | Allow the inspector to continue work | Remove the inspector from the site | B | DS-1
1090 | What does DS-1 require after completion of an inspection? | Immediate use of equipment | Recording and submission of results | Discussion with the rig manager only | Equipment testing | B | DS-1
1091 | What defines the scope of a QA/QC procedure in DS-1? | Equipment specifications | Inspection frequency | Inspection and verification methods | The scope of drilling operations | C | DS-1
1092 | What is the next step after discovering a defect during a DS-1 inspection? | Immediate repair | Submit a report to the supervisor | File an NCR and schedule corrective action | Suspend operations | C | DS-1
1093 | How frequently must audit findings be reviewed under DS-1? | Weekly | After every inspection | Annually or upon audit request | Monthly | C | DS-1
1094 | Who is responsible for conducting and documenting final QA/QC inspections? | Any rig personnel | Certified inspector | On-site supervisors | QA manager only | B | DS-1
1095 | Which action should be taken if an inspector does not comply with the required standards? | Send a warning | Retrain and re-certify the inspector | Allow the inspector to continue work | Remove the inspector from the site | B | DS-1
1096 | What is the maximum allowable wear on tool joint threads under DS-1? | 10% of original size | 25% of original size | 5% of original size | 15% of original size | C | DS-1
1097 | What is a critical consideration when selecting an NDT inspection method for DS-1? | Tool weight | Material compatibility | Testing cost | Size of the tool | B | DS-1
1098 | What does a successful calibration verify in DS-1? | Equipment’s operational capacity | Equipment's ability to detect small flaws | Inspection team's competency | Rig maintenance standards | B | DS-1
1099 | How is inspector performance assessed under DS-1? | Through annual reports | By supervisor feedback | Based on inspection results and compliance to standards | By field experience | C | DS-1